## Results
Designation | Specimen Number | Aspect Ratio | Axial Deformation | Lateral Deformation | Maximum Stress | Maximum Curvature | Maximum Strain | Maximum Strain (w/ axial load) | Elongation at Fracture | Bending Strain Rate ( με / sec )
Nucor-v2 | 1 | 11.12 | 0.4523 | 1.14532 | 114.39872 | -0.23352 | -0.09217 | -0.09332 | 0.1033 | 0.7235
Nucor-v2 | 2 | 11.22 | 0.64313 | 1.42717 | 115.07422 | -0.29707 | -0.11927 | -0.12023 | 0.11493 | 0.6478
Nucor-v2 | 3 | 11.6 | 0.85356 | 1.65224 | 38.29832 | -0.42116 | -0.14434 | -0.14518 | 0 | 0.59066
Nucor-v2 | 4 | 11.4 | 0.89645 | 1.66059 | 7.49339 | -0.44591 | -0.15255 | -0.1534 | 0 | 0.60064
Nucor-v2 | 1 | 11.34 | 0.67723 | 1.47206 | 117.83558 | -0.29916 | -0.12021 | -0.12115 | 0.11466 | 0.61932
Nucor-v2 | 2 | 11.15 | 0.93536 | 1.77078 | 65.86269 | -0.38533 | -0.15776 | -0.1586 | 0.00512 | 0.58012
Nucor-v2 | 3 | 11.36 | 0.82666 | 1.66953 | 116.96075 | -0.34307 | -0.13942 | -0.14029 | 0.11358 | 0.58274
Nucor-v2 | 4 | 11.17 | 0.93766 | 1.69359 | 5.3058 | -0.46369 | -0.15803 | -0.15888 | 0 | 0.59093
Nucor-v2 | 1 | 9.94 | 0.38761 | 0.7637 | 109.98489 | -0.28987 | -0.10323 | -0.10488 | 0.16007 | 0.51493
Nucor-v2 | 2 | 9.75 | 0.36321 | 0.749 | 110.22907 | -0.27802 | -0.1088 | -0.11058 | 0.14873 | 0.55114
Nucor-v2 | 3 | 10.21 | 0.5878 | 1.07107 | 110.05995 | -0.45025 | -0.15556 | -0.1569 | 0.102 | 0.70767
Nucor-v2 | 4 | 10.2 | 0.66474 | 1.16225 | 46.07425 | -0.4837 | -0.16444 | -0.1656 | 0 | 0.67913
Nucor-v2 | 5 | 10.06 | 0.55751 | 1.02883 | 109.88225 | -0.41785 | -0.14453 | -0.14588 | 0.17008 | 0.59016
Nucor-v2 | 1 | 8.83 | 0.46222 | 0.95462 | 110.93857 | -0.31804 | -0.12685 | -0.12831 | 0.05488 | 1.00078
Nucor-v2 | 2 | 9.46 | 0.41405 | 0.90456 | 112.64284 | -0.27232 | -0.10712 | -0.10864 | 0.09377 | 0.95611

## Critical Strains
Designation | Critical Compressive Strain
G80-2018-col | 0.21
G80-2015-Overby | 0.15
G60-2018 | 0.18
N60-2017 | 0.16
N80-2015-Overby | 0.17
N80-2016-v1 | 0.12
N80-2017-v2 | 0.18
N80-2018-v2b | 0.12
CMC - #5 | 0.17