## Sheet1
Corrosion Level | max stress 1 | max stress 2 | max stress 3 | uniform elongation | uniform elongation | uniform elongation | yield stress1 | yield stress2 | yield stress3
5% | 111.7287 | 114.5331 |  | 0.06108914 | 0.07004018 |  | 86.75 | 84.73
10% | 100.1208 | 109.7743 | 105.722 | 0.04644674 | 0.0518401 | 0.04787536 | 79.05 | 79.7 | 82.86
20% | 112.6641 | 100.5252 | 107.5035 | 0.04862697 | 0.04862697 | 0.05235705 | 74.34 | 74.68 | 75.9
| Fu | Fy | Uniform Elongation | Fu/Fy
0% | 119.1 | 88.2 | 0.096 | 1.35034
5% | 111.7287 | 86.75 | 0.06108914 | 1.287939
5% | 114.5331 | 84.73 | 0.07004018 | 1.351742
10% | 100.1208 | 79.05 | 0.04644674 | 1.26655
10% | 109.7743 | 79.7 | 0.0518401 | 1.377344
10% | 105.722 | 82.86 | 0.04787536 | 1.275912
20% | 112.6641 | 74.34 | 0.04862697 | 1.515525
20% | 100.5252 | 74.68 | 0.04862697 | 1.346079
20% | 107.5035 | 75.9 | 0.05235705 | 1.416383