## CL15_BBT_SummaryResults
Crit Bending strain |  | 0.075
AUE | bending strain
0 | 0.08
0.045 | 0.048
0.047 | 0.069
0 | 0.089
0.047 | 0.067

## CL20_BBT_SummaryResults
Crit Bending strain |  | 0.057
AUE | bending strain
0.0353 | 0.057
0 | 0.088
0 | 0.084
0 | 0.063
0.0307 | 0.037
0.0363 | 0.047

## CL10_BBT_SummaryResults
Crit Bending strain |  | 0.09
AUE | bending strain
0 | 0.122
0.0518 | 0.047
0 | 0.1
0.0514 | 0.08
0 | 0.096
0.0492 | 0.069
0.0532 | 0.058

## Sheet1
CL | Critical bending strain
0 | 0.14
10 | 0.088 | -59.09%
20 | 0.057 | -145.6%
15 | 0.07 | -100%
5 | 0.112 | -25%
5 | -25%
10 | -59.09%
15 | -100%
20 | -145.6%

## Sheet2
CL | crit bending strain | UAE
10 | 0.122 | 0 | 0.088 | 0
10 | 0.047 | 0.0518 | 0.088 | 0.2
10 | 0.1 | 0 | 0.075 | 0
10 | 0.08 | 0.0514 | 0.075 | 0.2
10 | 0.096 | 0 | 0.06 | 0
10 | 0.069 | 0.0492 | 0.06 | 0.2
10 | 0.058 | 0.0532 | 0.14 | 0
15 | 0.08 | 0 | 0.14 | 0.2
15 | 0.048 | 0.045 | 0.112 | 0.2
15 | 0.069 | 0.047 | 0.112 | 0
15 | 0.089 | 0
15 | 0.067 | 0.047
20 | 0.057 | 0.0353
20 | 0.088 | 0
20 | 0.084 | 0
20 | 0.063 | 0
20 | 0.037 | 0.0307
20 | 0.047 | 0.0363
0 | 0.09217 | 0.1033
0 | 0.11927 | 0.11493
0 | 0.14434 | 0
0 | 0.15255 | 0
0 | 0.12021 | 0.11466
0 | 0.15776 | 0.00512
0 | 0.13942 | 0.11358
0 | 0.15803 | 0
0 | 0.10323 | 0.16007
0 | 0.1088 | 0.14873
0 | 0.15556 | 0.102
0 | 0.16444 | 0
0 | 0.14453 | 0.17008
0 | 0.12685 | 0.05488
0 | 0.10712 | 0.09377
5 | 0.07 | 0.0533
5 | 0.095 | 0.074
5 | 0.104 | 0.046
5 | 0.125 | 0
5 | 0.131 | 0
5 | 0.12 | 0