## Sheet1
Corrosion Level | max stress 1 | max stress 2 | max stress 3 | uniform elongation | uniform elongation | uniform elongation | yield stress1 | yield stress2 | yield stress3
5% | 111.7287 | 114.5331 |  | 0.06108914 | 0.07004018 |  | 86.75 | 84.73
10% | 100.1208 | 109.7743 | 105.722 | 0.04644674 | 0.0518401 | 0.04787536 | 79.05 | 79.7 | 82.86
20% | 112.6641 | 100.5252 | 107.5035 | 0.04862697 | 0.04862697 | 0.05235705 | 74.34 | 74.68 | 75.9
| Ultiamte Strength (Fu) | Yield Strength (Fy) | Predicted with equation from Du et al | Uniform Elongation | Fu/Fy | Calderon et al equation | residual fu eqn |  |  |  | Fy/fy0 |  |  | Residual | eu Du eqn | eu Victor Eqn 2 | eu Victor Eqn 1 | eu Victor Eq 3
0% | 119.1 | 88.2 | 88.2 | 0.096 | 1.35034 | 119.1 | 204.6593 | 0 |  | 0 | 1 | 1 |  | 0.001436389 | 0.096 | 0.096 | 0.096 | 0.096 | 0 | 0 | 0 | 0 |  | 5.208333
5% | 111.7287 | 86.75 | 85.995 | 0.06108914 | 1.287939 | 112.9068 | 48.08849 | 1.387992 |  | 5 | 0.9835601 | 0.975 | 0.92625 | 8.933278e-06 | 0.08256 | 0.05544495 | 0.072 | 0.067 | 0.0004609979 | 3.185688e-05 | 0.0001190469 | 3.493828e-05
5% | 114.5331 | 84.73 | 85.995 | 0.07004018 | 1.351742 | 112.9068 | 94.84764 | 2.644715 |  | 5 | 0.9606576 | 0.975 | 0.92625 | 0.0001425613 | 0.08256 | 0.05544495 | 0.072 | 0.067 | 0.0001567458 | 0.0002130209 | 3.84088e-06 | 9.242717e-06
10% | 100.1208 | 79.05 | 83.79 | 0.04644674 | 1.26655 | 106.7136 | 21.83969 | 43.46518 |  | 10 | 0.8962585 | 0.95 | 0.9025 | 0.0001358049 | 0.06912 | 0.05110854 | 0.048 | 0.05 | 0.0005140766 | 2.173238e-05 | 2.412606e-06 | 1.262563e-05
10% | 104.28 | 79.7 | 83.79 | 0.0518401 | 1.308407 | 106.7136 | 0.2642809 | 5.92240896 |  | 10 | 0.9036281 | 0.95 | 0.9025 | 3.918981e-05 | 0.06912 | 0.05110854 | 0.048 | 0.05 | 0.0002985949 | 5.351792e-07 | 1.474639e-05 | 3.385978e-06
10% | 105.722 | 82.86 | 83.79 | 0.04787536 | 1.275912 | 106.7136 | 0.8611202 | 0.9831748 |  | 10 | 0.9394558 | 0.95 | 0.9025 | 0.000104549 | 0.06912 | 0.05110854 | 0.048 | 0.05 | 0.0004513347 | 1.045347e-05 | 1.553499e-08 | 4.514093e-06
20% | 95.76 | 74.34 | 79.38 | 0.04862697 | 1.288136 | 94.3272 | 81.61465 | 2.05291584 |  | 20 | 0.8428571 | 0.9 | 0.855 | 8.974359e-05 | 0.04224 | 0.04844672 | 0.048 | 0.052 | 4.079339e-05 | 3.24898e-08 | 3.930914e-07 | 1.137733e-05
20% | 100.5252 | 74.68 | 79.38 | 0.04862697 | 1.346079 | 94.3272 | 18.22352 | 38.41497 |  | 20 | 0.846712 | 0.9 | 0.855 | 8.974359e-05 | 0.04224 | 0.04844672 | 0.048 | 0.052 | 4.079339e-05 | 3.24898e-08 | 3.930914e-07 | 1.137733e-05
20% | 91.377 | 75.9 | 79.38 | 0.05235705 | 1.203913 | 94.3272 | 180.0181 | 8.70368004 |  | 20 | 0.8605442 | 0.9 | 0.855 | 3.298473e-05 | 0.04224 | 0.04844672 | 0.048 | 0.052 | 0.0001023546 | 1.529065e-05 | 1.898385e-05 | 1.274821e-07
Averge | 104.7941 |  |  | 0.05810028 |  |  | 650.4168 | 103.575 | [5 empty] | 0.002079899 |  |  |  |  | 0.002065691 | 0.0002775988 | 0.0001598323 | 8.758885e-05
[8 empty] | 0.8407559 | [10 empty] | 0.006830999 | 0.8513469 | 0.997249 | 0.9984925
ln(CL+1) | Ln (eu-0.045)-ln(eo) | [18 empty] | 4.807665e-05
0 | -0.6325226 | [18 empty] | 0.9022863
1.791759 | -1.786204
1.791759 | -1.343866
2.397895 | -4.195033 | [17 empty] | 0.7672879 | 0.007672879
2.397895 | -2.641545 | [17 empty] | 1.184965 | 0.01184965
2.397895 | -3.50817
3.044522 | -3.275951
3.044522 | -3.275951
3.044522 | -2.56869 | [21 empty] | average 1 | 0.06221525
[23 empty] | average 2 | 0.04929553
| 0.531262 | [15 empty] | Du et al | Eqn 1 | Eqn 2 | Eqn 3 |  | R1 | R2 | R3
[15 empty] | 0 | 0 | 0.096 | 0.093 | 0.096 | 0.096
[15 empty] | 0.01 | 1 | 0.093312 | 0.07162967 | 0.091 | 0.08924
[15 empty] | 0.02 | 2 | 0.090624 | 0.06386636 | 0.086 | 0.08296
[15 empty] | 0.03 | 3 | 0.087936 | 0.05977373 | 0.081 | 0.07716
[15 empty] | 0.04 | 4 | 0.085248 | 0.05722128 | 0.076 | 0.07184
[15 empty] | 0.05 | 5 | 0.08256 | 0.05546677 | 0.071 | 0.067
[15 empty] | 0.06 | 6 | 0.079872 | 0.05418138 | 0.066 | 0.06264
[15 empty] | 0.07 | 7 | 0.077184 | 0.05319624 | 0.061 | 0.05876
[15 empty] | 0.08 | 8 | 0.074496 | 0.05241541 | 0.056 | 0.05536
[15 empty] | 0.09 | 9 | 0.071808 | 0.05178018 | 0.051 | 0.05244
[15 empty] | 0.1 | 10 | 0.06912 | 0.05125255 | 0.046 | 0.05
[15 empty] | 0.11 | 11 | 0.066432 | 0.0508068 | 0.046 | 0.04804
[15 empty] | 0.12 | 12 | 0.063744 | 0.05042487 | 0.046 | 0.04656
[15 empty] | 0.13 | 13 | 0.061056 | 0.05009369 | 0.046 | 0.04556
[15 empty] | 0.14 | 14 | 0.058368 | 0.04980356 | 0.046 | 0.04504
[15 empty] | 0.15 | 15 | 0.05568 | 0.04954715 | 0.046 | 0.045
[15 empty] | 0.16 | 16 | 0.052992 | 0.04931877 | 0.046 | 0.04544
[15 empty] | 0.17 | 17 | 0.050304 | 0.04911396 | 0.046 | 0.04636
[15 empty] | 0.18 | 18 | 0.047616 | 0.04892917 | 0.046 | 0.04776
[15 empty] | 0.19 | 19 | 0.044928 | 0.04876154 | 0.046 | 0.04964
[15 empty] | 0.2 | 20 | 0.04224 | 0.04860873 | 0.046 | 0.052

## Yield Strength Analysis
CL | Yield Strength (Fy) | Predicted with equation from Du et al |  |  | Fy/fy0
0% | 88.2 | 88.2 |  | 0 | 1 | 1
5% | 86.75 | 85.995 |  | 5 | 0.9835601 | 0.975 | 0.92625
5% | 84.73 | 85.995 |  | 5 | 0.9606576 | 0.975 | 0.92625
10% | 79.05 | 83.79 |  | 10 | 0.8962585 | 0.95 | 0.9025
10% | 79.7 | 83.79 |  | 10 | 0.9036281 | 0.95 | 0.9025
10% | 82.86 | 83.79 |  | 10 | 0.9394558 | 0.95 | 0.9025
20% | 74.34 | 79.38 |  | 20 | 0.8428571 | 0.9 | 0.855
20% | 74.68 | 79.38 |  | 20 | 0.846712 | 0.9 | 0.855
20% | 75.9 | 79.38 |  | 20 | 0.8605442 | 0.9 | 0.855
Calderon et al
0% |  | 88.2 | 607.698
5% |  | 84.8925 | 584.909325
10% |  | 81.585 | 562.12065
20% |  | 74.97 | 516.5433
0.531262

## Ultimate Strength Analysis
CL | Ultiamte Strength (Fu) | Calderon et al equation | residual fu eqn
0% | 119.1 | 821.15877 | 204.6593 | 492886.5
5% | 111.7287 | 778.4585 | 48.08849 | 444528.7
5% | 114.5331 | 778.4585 | 94.84764 | 440797
10% | 100.1208 | 735.7583 | 21.83969 | 404035
10% | 104.28 | 735.7583 | 0.2642809 | 398764.8
10% | 105.722 | 735.7583 | 0.8611202 | 396945.6
20% | 95.76 | 650.3577 | 81.61465 | 307578.7
20% | 100.5252 | 650.3577 | 18.22352 | 302315.8
20% | 91.377 | 650.3577 | 180.0181 | 312459.5
Averge | 104.7941 |  | 650.4168 | 3500311.6
-5380.644

## Tension Tests Results (2)
5 |  | 5 |  | 10 |  | 10 |  |  | 10 |  | 20 |  |  | 20 |  | 20
1 |  | 3 |  | 1 |  | 2 |  |  | 3 |  | 1 |  |  | 2 |  | 3 | [6 empty] | 0 | 0 | -823.2 | -823.2 | -823.2 | -823.2 | -823.2 | -823.2 | -823.1999 | -823.1999 | -823.1999 | -823.1998 | -823.1997 | -823.1996 | -823.1995 | -823.1994 | -823.1992 | -823.199 | -823.1988 | -823.1986 | -823.1983 | -823.198 | -823.1977 | -823.1973 | -823.1969 | -823.1965 | -823.196 | -823.1954 | -823.1949 | -823.1943 | -823.1936 | -823.1929 | -823.1921 | -823.1913 | -823.1905 | -823.1895 | -823.1886 | -823.1875 | -823.1864 | -823.1852 | -823.184 | -823.1827 | -823.1814 | -823.1799 | -823.1784 | -823.1768 | -823.1752 | -823.1735 | -823.1717 | -823.1698 | -823.1678 | -823.1657 | -823.1636 | -823.1614 | -823.1591 | -823.1566 | -823.1541 | -823.1516 | -823.1489 | -823.1461 | -823.1432 | -823.1402 | -823.1371 | -823.1339 | -823.1306 | -823.1272 | -823.1237 | -823.12 | -823.1163 | -823.1124 | -823.1084 | -823.1043 | -823.1001 | -823.0958 | -823.0913 | -823.0867 | -823.082 | -823.0771 | -823.0722 | -823.0671 | -823.0618 | -823.0564 | -823.0509 | -823.0452 | -823.0394 | -823.0335 | -823.0274 | -823.0212 | -823.0148 | -823.0082 | -823.00155 | -822.9947 | -822.9877 | -822.9806 | -822.9732 | -822.9658 | -822.9581 | -822.9503 | -822.9424 | -822.9342 | -822.9259 | -822.9174 | -822.9088 | -822.9 | -822.891 | -822.8818 | -822.8724 | -822.8629 | -822.8532 | -822.8433 | -822.8332 | -822.8229 | -822.8124 | -822.8017 | -822.7909 | -822.7798 | -822.7686 | -822.7571 | -822.7455 | -822.7336 | -822.7215 | -822.7093 | -822.6968 | -822.6841 | -822.6712 | -822.6581 | -822.6448 | -822.6312 | -822.6175 | -822.6035 | -822.5893 | -822.5749 | -822.5602 | -822.5453 | -822.5302 | -822.5149 | -822.4993 | -822.4835 | -822.4675 | -822.4512 | -822.4347 | -822.4179 | -822.4009 | -822.3837 | -822.3662 | -822.3484 | -822.3305 | -822.3122 | -822.2937 | -822.275 | -822.256 | -822.2367 | -822.2172 | -822.1974 | -822.1773 | -822.157 | -822.1364 | -822.1156 | -822.0945 | -822.0731 | -822.0514 | -822.0294 | -822.0072 | -821.9847 | -821.9619 | -821.9389 | -821.9155 | -821.8919 | -821.8679 | -821.8437 | -821.8192 | -821.7944 | -821.7693 | -821.7439 | -821.7182 | -821.6922 | -821.6659 | -821.6393 | -821.6124 | -821.5852 | -821.5577 | -821.5298 | -821.5017 | -821.4732 | -821.4444 | -821.4153 | -821.3859 | -821.3562 | -821.3261 | -821.2957 | -821.265 | -821.234 | -821.2026 | -821.1709 | -821.1389 | -821.1065 | -821.0738 | -821.0407 | -821.0073 | -820.9736 | -820.9395 | -820.9051 | -820.8703 | -820.8352 | -820.7997 | -820.7639 | -820.7277 | -820.6912 | -820.6543 | -820.6171 | -820.5794 | -820.5415 | -820.5031 | -820.4644 | -820.4253 | -820.3859 | -820.3461 | -820.3059 | -820.2653 | -820.2243 | -820.183 | -820.1413 | -820.0992 | -820.0567 | -820.0139 | -819.9706 | -819.927 | -819.883 | -819.8385 | -819.7937 | -819.7485 | -819.7029 | -819.6569 | -819.6105 | -819.5636 | -819.5164 | -819.4688 | -819.4207 | -819.3723 | -819.3234 | -819.2741 | -819.2245 | -819.1743 | -819.1238 | -819.0729 | -819.0215 | -818.9697 | -818.9175 | -818.8648 | -818.8117 | -818.7582 | -818.7043 | -818.6499 | -818.5951 | -818.5398 | -818.4841 | -818.428 | -818.3714 | -818.3143 | -818.2569 | -818.1989 | -818.1406 | -818.0817 | -818.0224 | -817.9627 | -817.9025 | -817.84185 | -817.7807 | -817.7191 | -817.6571 | -817.5946 | -817.5316 | -817.4682 | -817.4042 | -817.3398 | -817.275 | -817.2096 | -817.1438 | -817.0775 | -817.0107 | -816.9434 | -816.8757 | -816.8074 | -816.7387 | -816.6694 | -816.5997 | -816.5295 | -816.4588 | -816.3876 | -816.3159 | -816.2437 | -816.171 | -816.0977 | -816.024 | -815.9498 | -815.875 | -815.7998 | -815.724 | -815.6477 | -815.5709 | -815.4936 | -815.4158 | -815.3374 | -815.2585 | -815.1791 | -815.0991 | -815.0187 | -814.9377 | -814.8561 | -814.7741 | -814.6915 | -814.6083 | -814.5246 | -814.4404 | -814.3556 | -814.2703 | -814.1845 | -814.098 | -814.0111 | -813.9236 | -813.8355 | -813.7469 | -813.6577 | -813.568 | -813.4777 | -813.3868 | -813.2954 | -813.2034 | -813.1108 | -813.0177 | -812.924 | -812.8297 | -812.7349 | -812.6394 | -812.5434 | -812.4468 | -812.3497 | -812.2519 | -812.1536 | -812.0547 | -811.9552 | -811.8551 | -811.7544 | -811.6531 | -811.5512 | -811.4487 | -811.3456 | -811.2419 | -811.1377 | -811.0328 | -810.9273 | -810.8212 | -810.7145 | -810.6071 | -810.4992 | -810.3906 | -810.2815 | -810.1717 | -810.0613 | -809.9502 | -809.8386 | -809.7263 | -809.6134 | -809.4999 | -809.3857 | -809.2709 | -809.1555 | -809.0394 | -808.9227 | -808.8053 | -808.6874 | -808.5687 | -808.4494 | -808.3295 | -808.209 | -808.0877 | -807.9659 | -807.8433 | -807.7202 | -807.5963 | -807.4718 | -807.3467 | -807.2208 | -807.0944 | -806.9672 | -806.8394 | -806.7109 | -806.5818 | -806.4519 | -806.3214 | -806.1902 | -806.0584 | -805.9258 | -805.7926 | -805.6587 | -805.5241 | -805.3889 | -805.2529 | -805.1162 | -804.9789 | -804.8409 | -804.7021 | -804.5627 | -804.4226 | -804.2817 | -804.1402 | -803.998 | -803.855 | -803.7114 | -803.567 | -803.4219 | -803.2762 | -803.1297 | -802.9824 | -802.8345 | -802.6859 | -802.5365 | -802.3864 | -802.2356 | -802.084 | -801.9317 | -801.7787 | -801.625 | -801.4705 | -801.3153 | -801.1594 | -801.0027 | -800.8452 | -800.6871 | -800.5282 | -800.3685 | -800.2081 | -800.0469 | -799.885 | -799.7224 | -799.5589 | -799.3948 | -799.2298 | -799.0642 | -798.8977 | -798.7305 | -798.5625 | -798.39375 | -798.2242 | -798.0539 | -797.8829 | -797.711 | -797.5384 | -797.365 | -797.1909 | -797.0159 | -796.8402 | -796.6637 | -796.4864 | -796.3083 | -796.1294 | -795.9497 | -795.7693 | -795.588 | -795.406 | -795.2231 | -795.0394 | -794.855 | -794.6697 | -794.4837 | -794.2968 | -794.1091 | -793.9206 | -793.7313 | -793.5412 | -793.3503 | -793.1585 | -792.9659 | -792.7725 | -792.5783 | -792.3833 | -792.1874 | -791.9907 | -791.7932 | -791.5948 | -791.3956 | -791.1956 | -790.9947 | -790.793 | -790.5905 | -790.3871 | -790.1829 | -789.9778 | -789.7719 | -789.5651 | -789.3575 | -789.149 | -788.9397 | -788.7295 | -788.5185 | -788.3066 | -788.0938 | -787.8802 | -787.6657 | -787.4503 | -787.2341 | -787.017 | -786.799 | -786.5802 | -786.3605 | -786.1399 | -785.9184 | -785.696 | -785.4728 | -785.2487 | -785.0237 | -784.7978 | -784.571 | -784.3433 | -784.1147 | -783.8853 | -783.6549 | -783.4237 | -783.1915 | -782.9584 | -782.7245 | -782.4896 | -782.2538 | -782.0172 | -781.7796 | -781.5411 | -781.3016 | -781.0613 | -780.8201 | -780.5779 | -780.3348 | -780.0908 | -779.8458 | -779.6 | -779.3532 | -779.1055 | -778.8568 | -778.6072 | -778.3567 | -778.1053 | -777.8529 | -777.5995 | -777.3452 | -777.09 | -776.8339 | -776.5767 | -776.3187 | -776.0597 | -775.7997 | -775.5388 | -775.2769 | -775.0141 | -774.7503 | -774.4855 | -774.2198 | -773.9531 | -773.6855 | -773.4169 | -773.1473 | -772.8768 | -772.6052 | -772.3327 | -772.0592 | -771.7848 | -771.5093 | -771.2329 | -770.9555 | -770.6771 | -770.3978 | -770.1174 | -769.836 | -769.5537 | -769.2703 | -768.986 | -768.7007 | -768.4143 | -768.127 | -767.8387 | -767.5493 | -767.259 | -766.9676 | -766.6752 | -766.3819 | -766.0875 | -765.792 | -765.4956 | -765.1982 | -764.8997 | -764.6002 | -764.2997 | -763.9982 | -763.6956 | -763.392 | -763.0874 | -762.7817 | -762.475 | -762.1673 | -761.8586 | -761.5488 | -761.2379 | -760.926 | -760.6131 | -760.2991 | -759.9841 | -759.668 | -759.3509 | -759.0327 | -758.7134 | -758.3931 | -758.0718 | -757.7494 | -757.4259 | -757.1013 | -756.7757 | -756.4491 | -756.1213 | -755.7925 | -755.4626 | -755.13165 | -754.7996 | -754.4665 | -754.1323 | -753.797 | -753.4607 | -753.1232 | -752.7847 | -752.445 | -752.1043 | -751.7625 | -751.4196 | -751.0756 | -750.7305 | -750.3843 | -750.0371 | -749.6887 | -749.3392 | -748.9886 | -748.6368 | -748.284 | -747.9301 | -747.575 | -747.2189 | -746.8616 | -746.5032 | -746.1437 | -745.7831 | -745.4213 | -745.0584 | -744.6944 | -744.3293 | -743.963 | -743.5956 | -743.227 | -742.8574 | -742.4866 | -742.1146 | -741.7415 | -741.3673 | -740.9919 | -740.6154 | -740.2377 | -739.8589 | -739.4789 | -739.0978 | -738.7155 | -738.3321 | -737.9475 | -737.5617 | -737.1748 | -736.7867 | -736.3975 | -736.007 | -735.6155 | -735.2227 | -734.8288 | -734.4337 | -734.0374 | -733.6399 | -733.2413 | -732.8415 | -732.4405 | -732.0383 | -731.6349 | -731.2304 | -730.8246 | -730.4177 | -730.0096 | -729.6002 | -729.1897 | -728.778 | -728.3651 | -727.9509 | -727.5356 | -727.1191 | -726.7013 | -726.2824 | -725.8622 | -725.4408 | -725.0182 | -724.5944 | -724.1694 | -723.7432 | -723.3157 | -722.887 | -722.4571 | -722.026 | -721.5936 | -721.16 | -720.7252 | -720.2891 | -719.8518 | -719.4133 | -718.9735 | -718.5325 | -718.0902 | -717.6467 | -717.202 | -716.756 | -716.3088 | -715.8603 | -715.4105 | -714.9595 | -714.5073 | -714.0537 | -713.599 | -713.1429 | -712.6856 | -712.2271 | -711.7672 | -711.3061 | -710.8438 | -710.3801 | -709.9152 | -709.449 | -708.9815 | -708.5128 | -708.0428 | -707.5714 | -707.0988 | -706.625 | -706.1498 | -705.6733 | -705.1956 | -704.7165 | -704.2362 | -703.7546 | -703.2716 | -702.7874 | -702.3019 | -701.815 | -701.3269 | -700.8374 | -700.3467 | -699.8546 | -699.3612 | -698.8665 | -698.3705 | -697.8732 | -697.3746 | -696.8746 | -696.3733 | -695.8707 | -695.3667 | -694.8615 | -694.3549 | -693.8469 | -693.3377 | -692.8271 | -692.3151 | -691.8019 | -691.2873 | -690.7713 | -690.254 | -689.7354 | -689.2154 | -688.694 | -688.1713 | -687.6473 | -687.1219 | -686.5951 | -686.067 | -685.5376 | -685.0067 | -684.4745 | -683.941 | -683.4061 | -682.8698 | -682.3321 | -681.7931 | -681.2527 | -680.7109 | -680.1677 | -679.6232 | -679.0773 | -678.52995 | -677.9813 | -677.4312 | -676.8797 | -676.3269 | -675.7727 | -675.217 | -674.66 | -674.1016 | -673.5418 | -672.9805 | -672.4179 | -671.8539 | -671.2885 | -670.7216 | -670.1534 | -669.5837 | -669.0127 | -668.4402 | -667.8663 | -667.291 | -666.7143 | -666.1361 | -665.5566 | -664.9756 | -664.3931 | -663.8093 | -663.224 | -662.6373 | -662.0492 | -661.4596 | -660.8686 | -660.2761 | -659.6822 | -659.0869 | -658.4901 | -657.8919 | -657.2922 | -656.6911 | -656.0886 | -655.4846 | -654.8791 | -654.2722 | -653.6638 | -653.0539 | -652.4426 | -651.8299 | -651.2156 | -650.5999 | -649.9828 | -649.3641 | -648.744 | -648.1225 | -647.4994 | -646.8749 | -646.2489 | -645.6214 | -644.9924 | -644.362 | -643.73 | -643.0966 | -642.4617 | -641.8253 | -641.1874 | -640.548 | -639.9071 | -639.2648 | -638.6209 | -637.9755 | -637.3286 | -636.6802 | -636.0303 | -635.3789 | -634.726 | -634.0716 | -633.4157 | -632.7582 | -632.0992 | -631.4388 | -630.7767 | -630.1132 | -629.4482 | -628.7816 | -628.1135 | -627.4439 | -626.7727 | -626.1 | -625.4258 | -624.75 | -624.75 | -624.75 | -624.75 | -624.75 | -624.75 | -624.75 | -624.75 | -624.75 | -624.75 | -624.75 | -624.75 | -624.75 | -624.75 | -624.75 | -624.75 | -624.75 | -624.75 | -624.75 | -624.75 | -624.75 | -624.75 | -624.75 | -624.75 | -624.75 | -624.75 | -624.75 | -624.75 | -624.75 | -624.75 | -624.75 | -624.75 | -624.75 | -624.75 | -624.75 | -624.75 | -624.75 | -624.75 | -624.75 | -624.75 | -624.75 | -624.75 | -624.75 | -620 | -600 | -580 | -560 | -540 | -520 | -500 | -480 | -460 | -440 | -420 | -400 | -380 | -360 | -340 | -320 | -300 | -280 | -260 | -240 | -220 | -200 | -180 | -160 | -140 | -120 | -100 | -80 | -60 | -40 | -20 | 0 | 20 | 40 | 60 | 80 | 100 | 120 | 140 | 160 | 180 | 200 | 220 | 240 | 260 | 280 | 300 | 320 | 340 | 360 | 380 | 400 | 420 | 440 | 460 | 480 | 500 | 520 | 540 | 560 | 580 | 600 | 620 | 624.75 | 624.75 | 624.75 | 624.75 | 624.75 | 624.75 | 624.75 | 624.75 | 624.75 | 624.75 | 624.75 | 624.75 | 624.75 | 624.75 | 624.75 | 624.75 | 624.75 | 624.75 | 624.75 | 624.75 | 624.75 | 624.75 | 624.75 | 624.75 | 624.75 | 624.75 | 624.75 | 624.75 | 624.75 | 624.75 | 624.75 | 624.75 | 624.75 | 624.75 | 624.75 | 624.75 | 624.75 | 624.75 | 624.75 | 624.75 | 624.75 | 624.75 | 624.75 | 625.4258 | 626.1 | 626.7727 | 627.4439 | 628.1135 | 628.7816 | 629.4482 | 630.1132 | 630.7767 | 631.4388 | 632.0992 | 632.7582 | 633.4157 | 634.0716 | 634.726 | 635.3789 | 636.0303 | 636.6802 | 637.3286 | 637.9755 | 638.6209 | 639.2648 | 639.9071 | 640.548 | 641.1874 | 641.8253 | 642.4617 | 643.0966 | 643.73 | 644.362 | 644.9924 | 645.6214 | 646.2489 | 646.8749 | 647.4994 | 648.1225 | 648.744 | 649.3641 | 649.9828 | 650.5999 | 651.2156 | 651.8299 | 652.4426 | 653.0539 | 653.6638 | 654.2722 | 654.8791 | 655.4846 | 656.0886 | 656.6911 | 657.2922 | 657.8919 | 658.4901 | 659.0869 | 659.6822 | 660.2761 | 660.8686 | 661.4596 | 662.0492 | 662.6373 | 663.224 | 663.8093 | 664.3931 | 664.9756 | 665.5566 | 666.1361 | 666.7143 | 667.291 | 667.8663 | 668.4402 | 669.0127 | 669.5837 | 670.1534 | 670.7216 | 671.2885 | 671.8539 | 672.4179 | 672.9805 | 673.5418 | 674.1016 | 674.66 | 675.217 | 675.7727 | 676.3269 | 676.8797 | 677.4312 | 677.9813 | 678.52995 | 679.0773 | 679.6232 | 680.1677 | 680.7109 | 681.2527 | 681.7931 | 682.3321 | 682.8698 | 683.4061 | 683.941 | 684.4745 | 685.0067 | 685.5376 | 686.067 | 686.5951 | 687.1219 | 687.6473 | 688.1713 | 688.694 | 689.2154 | 689.7354 | 690.254 | 690.7713 | 691.2873 | 691.8019 | 692.3151 | 692.8271 | 693.3377 | 693.8469 | 694.3549 | 694.8615 | 695.3667 | 695.8707 | 696.3733 | 696.8746 | 697.3746 | 697.8732 | 698.3705 | 698.8665 | 699.3612 | 699.8546 | 700.3467 | 700.8374 | 701.3269 | 701.815 | 702.3019 | 702.7874 | 703.2716 | 703.7546 | 704.2362 | 704.7165 | 705.1956 | 705.6733 | 706.1498 | 706.625 | 707.0988 | 707.5714 | 708.0428 | 708.5128 | 708.9815 | 709.449 | 709.9152 | 710.3801 | 710.8438 | 711.3061 | 711.7672 | 712.2271 | 712.6856 | 713.1429 | 713.599 | 714.0537 | 714.5073 | 714.9595 | 715.4105 | 715.8603 | 716.3088 | 716.756 | 717.202 | 717.6467 | 718.0902 | 718.5325 | 718.9735 | 719.4133 | 719.8518 | 720.2891 | 720.7252 | 721.16 | 721.5936 | 722.026 | 722.4571 | 722.887 | 723.3157 | 723.7432 | 724.1694 | 724.5944 | 725.0182 | 725.4408 | 725.8622 | 726.2824 | 726.7013 | 727.1191 | 727.5356 | 727.9509 | 728.3651 | 728.778 | 729.1897 | 729.6002 | 730.0096 | 730.4177 | 730.8246 | 731.2304 | 731.6349 | 732.0383 | 732.4405 | 732.8415 | 733.2413 | 733.6399 | 734.0374 | 734.4337 | 734.8288 | 735.2227 | 735.6155 | 736.007 | 736.3975 | 736.7867 | 737.1748 | 737.5617 | 737.9475 | 738.3321 | 738.7155 | 739.0978 | 739.4789 | 739.8589 | 740.2377 | 740.6154 | 740.9919 | 741.3673 | 741.7415 | 742.1146 | 742.4866 | 742.8574 | 743.227 | 743.5956 | 743.963 | 744.3293 | 744.6944 | 745.0584 | 745.4213 | 745.7831 | 746.1437 | 746.5032 | 746.8616 | 747.2189 | 747.575 | 747.9301 | 748.284 | 748.6368 | 748.9886 | 749.3392 | 749.6887 | 750.0371 | 750.3843 | 750.7305 | 751.0756 | 751.4196 | 751.7625 | 752.1043 | 752.445 | 752.7847 | 753.1232 | 753.4607 | 753.797 | 754.1323 | 754.4665 | 754.7996 | 755.13165 | 755.4626 | 755.7925 | 756.1213 | 756.4491 | 756.7757 | 757.1013 | 757.4259 | 757.7494 | 758.0718 | 758.3931 | 758.7134 | 759.0327 | 759.3509 | 759.668 | 759.9841 | 760.2991 | 760.6131 | 760.926 | 761.2379 | 761.5488 | 761.8586 | 762.1673 | 762.475 | 762.7817 | 763.0874 | 763.392 | 763.6956 | 763.9982 | 764.2997 | 764.6002 | 764.8997 | 765.1982 | 765.4956 | 765.792 | 766.0875 | 766.3819 | 766.6752 | 766.9676 | 767.259 | 767.5493 | 767.8387 | 768.127 | 768.4143 | 768.7007 | 768.986 | 769.2703 | 769.5537 | 769.836 | 770.1174 | 770.3978 | 770.6771 | 770.9555 | 771.2329 | 771.5093 | 771.7848 | 772.0592 | 772.3327 | 772.6052 | 772.8768 | 773.1473 | 773.4169 | 773.6855 | 773.9531 | 774.2198 | 774.4855 | 774.7503 | 775.0141 | 775.2769 | 775.5388 | 775.7997 | 776.0597 | 776.3187 | 776.5767 | 776.8339 | 777.09 | 777.3452 | 777.5995 | 777.8529 | 778.1053 | 778.3567 | 778.6072 | 778.8568 | 779.1055 | 779.3532 | 779.6 | 779.8458 | 780.0908 | 780.3348 | 780.5779 | 780.8201 | 781.0613 | 781.3016 | 781.5411 | 781.7796 | 782.0172 | 782.2538 | 782.4896 | 782.7245 | 782.9584 | 783.1915 | 783.4237 | 783.6549 | 783.8853 | 784.1147 | 784.3433 | 784.571 | 784.7978 | 785.0237 | 785.2487 | 785.4728 | 785.696 | 785.9184 | 786.1399 | 786.3605 | 786.5802 | 786.799 | 787.017 | 787.2341 | 787.4503 | 787.6657 | 787.8802 | 788.0938 | 788.3066 | 788.5185 | 788.7295 | 788.9397 | 789.149 | 789.3575 | 789.5651 | 789.7719 | 789.9778 | 790.1829 | 790.3871 | 790.5905 | 790.793 | 790.9947 | 791.1956 | 791.3956 | 791.5948 | 791.7932 | 791.9907 | 792.1874 | 792.3833 | 792.5783 | 792.7725 | 792.9659 | 793.1585 | 793.3503 | 793.5412 | 793.7313 | 793.9206 | 794.1091 | 794.2968 | 794.4837 | 794.6697 | 794.855 | 795.0394 | 795.2231 | 795.406 | 795.588 | 795.7693 | 795.9497 | 796.1294 | 796.3083 | 796.4864 | 796.6637 | 796.8402 | 797.0159 | 797.1909 | 797.365 | 797.5384 | 797.711 | 797.8829 | 798.0539 | 798.2242 | 798.39375 | 798.5625 | 798.7305 | 798.8977 | 799.0642 | 799.2298 | 799.3948 | 799.5589 | 799.7224 | 799.885 | 800.0469 | 800.2081 | 800.3685 | 800.5282 | 800.6871 | 800.8452 | 801.0027 | 801.1594 | 801.3153 | 801.4705 | 801.625 | 801.7787 | 801.9317 | 802.084 | 802.2356 | 802.3864 | 802.5365 | 802.6859 | 802.8345 | 802.9824 | 803.1297 | 803.2762 | 803.4219 | 803.567 | 803.7114 | 803.855 | 803.998 | 804.1402 | 804.2817 | 804.4226 | 804.5627 | 804.7021 | 804.8409 | 804.9789 | 805.1162 | 805.2529 | 805.3889 | 805.5241 | 805.6587 | 805.7926 | 805.9258 | 806.0584 | 806.1902 | 806.3214 | 806.4519 | 806.5818 | 806.7109 | 806.8394 | 806.9672 | 807.0944 | 807.2208 | 807.3467 | 807.4718 | 807.5963 | 807.7202 | 807.8433 | 807.9659 | 808.0877 | 808.209 | 808.3295 | 808.4494 | 808.5687 | 808.6874 | 808.8053 | 808.9227 | 809.0394 | 809.1555 | 809.2709 | 809.3857 | 809.4999 | 809.6134 | 809.7263 | 809.8386 | 809.9502 | 810.0613 | 810.1717 | 810.2815 | 810.3906 | 810.4992 | 810.6071 | 810.7145 | 810.8212 | 810.9273 | 811.0328 | 811.1377 | 811.2419 | 811.3456 | 811.4487 | 811.5512 | 811.6531 | 811.7544 | 811.8551 | 811.9552 | 812.0547 | 812.1536 | 812.2519 | 812.3497 | 812.4468 | 812.5434 | 812.6394 | 812.7349 | 812.8297 | 812.924 | 813.0177 | 813.1108 | 813.2034 | 813.2954 | 813.3868 | 813.4777 | 813.568 | 813.6577 | 813.7469 | 813.8355 | 813.9236 | 814.0111 | 814.098 | 814.1845 | 814.2703 | 814.3556 | 814.4404 | 814.5246 | 814.6083 | 814.6915 | 814.7741 | 814.8561 | 814.9377 | 815.0187 | 815.0991 | 815.1791 | 815.2585 | 815.3374 | 815.4158 | 815.4936 | 815.5709 | 815.6477 | 815.724 | 815.7998 | 815.875 | 815.9498 | 816.024 | 816.0977 | 816.171 | 816.2437 | 816.3159 | 816.3876 | 816.4588 | 816.5295 | 816.5997 | 816.6694 | 816.7387 | 816.8074 | 816.8757 | 816.9434 | 817.0107 | 817.0775 | 817.1438 | 817.2096 | 817.275 | 817.3398 | 817.4042 | 817.4682 | 817.5316 | 817.5946 | 817.6571 | 817.7191 | 817.7807 | 817.84185 | 817.9025 | 817.9627 | 818.0224 | 818.0817 | 818.1406 | 818.1989 | 818.2569 | 818.3143 | 818.3714 | 818.428 | 818.4841 | 818.5398 | 818.5951 | 818.6499 | 818.7043 | 818.7582 | 818.8117 | 818.8648 | 818.9175 | 818.9697 | 819.0215 | 819.0729 | 819.1238 | 819.1743 | 819.2245 | 819.2741 | 819.3234 | 819.3723 | 819.4207 | 819.4688 | 819.5164 | 819.5636 | 819.6105 | 819.6569 | 819.7029 | 819.7485 | 819.7937 | 819.8385 | 819.883 | 819.927 | 819.9706 | 820.0139 | 820.0567 | 820.0992 | 820.1413 | 820.183 | 820.2243 | 820.2653 | 820.3059 | 820.3461 | 820.3859 | 820.4253 | 820.4644 | 820.5031 | 820.5415 | 820.5794 | 820.6171 | 820.6543 | 820.6912 | 820.7277 | 820.7639 | 820.7997 | 820.8352 | 820.8703 | 820.9051 | 820.9395 | 820.9736 | 821.0073 | 821.0407 | 821.0738 | 821.1065 | 821.1389 | 821.1709 | 821.2026 | 821.234 | 821.265 | 821.2957 | 821.3261 | 821.3562 | 821.3859 | 821.4153 | 821.4444 | 821.4732 | 821.5017 | 821.5298 | 821.5577 | 821.5852 | 821.6124 | 821.6393 | 821.6659 | 821.6922 | 821.7182 | 821.7439 | 821.7693 | 821.7944 | 821.8192 | 821.8437 | 821.8679 | 821.8919 | 821.9155 | 821.9389 | 821.9619 | 821.9847 | 822.0072 | 822.0294 | 822.0514 | 822.0731 | 822.0945 | 822.1156 | 822.1364 | 822.157 | 822.1773 | 822.1974 | 822.2172 | 822.2367 | 822.256 | 822.275 | 822.2937 | 822.3122 | 822.3305 | 822.3484 | 822.3662 | 822.3837 | 822.4009 | 822.4179 | 822.4347 | 822.4512 | 822.4675 | 822.4835 | 822.4993 | 822.5149 | 822.5302 | 822.5453 | 822.5602 | 822.5749 | 822.5893 | 822.6035 | 822.6175 | 822.6312 | 822.6448 | 822.6581 | 822.6712 | 822.6841 | 822.6968 | 822.7093 | 822.7215 | 822.7336 | 822.7455 | 822.7571 | 822.7686 | 822.7798 | 822.7909 | 822.8017 | 822.8124 | 822.8229 | 822.8332 | 822.8433 | 822.8532 | 822.8629 | 822.8724 | 822.8818 | 822.891 | 822.9 | 822.9088 | 822.9174 | 822.9259 | 822.9342 | 822.9424 | 822.9503 | 822.9581 | 822.9658 | 822.9732 | 822.9806 | 822.9877 | 822.9947 | 823.00155 | 823.0082 | 823.0148 | 823.0212 | 823.0274 | 823.0335 | 823.0394 | 823.0452 | 823.0509 | 823.0564 | 823.0618 | 823.0671 | 823.0722 | 823.0771 | 823.082 | 823.0867 | 823.0913 | 823.0958 | 823.1001 | 823.1043 | 823.1084 | 823.1124 | 823.1163 | 823.12 | 823.1237 | 823.1272 | 823.1306 | 823.1339 | 823.1371 | 823.1402 | 823.1432 | 823.1461 | 823.1489 | 823.1516 | 823.1541 | 823.1566 | 823.1591 | 823.1614 | 823.1636 | 823.1657 | 823.1678 | 823.1698 | 823.1717 | 823.1735 | 823.1752 | 823.1768 | 823.1784 | 823.1799 | 823.1814 | 823.1827 | 823.184 | 823.1852 | 823.1864 | 823.1875 | 823.1886 | 823.1895 | 823.1905 | 823.1913 | 823.1921 | 823.1929 | 823.1936 | 823.1943 | 823.1949 | 823.1954 | 823.196 | 823.1965 | 823.1969 | 823.1973 | 823.1977 | 823.198 | 823.1983 | 823.1986 | 823.1988 | 823.199 | 823.1992 | 823.1994 | 823.1995 | 823.1996 | 823.1997 | 823.1998 | 823.1999 | 823.1999 | 823.1999 | 823.2 | 823.2 | 823.2 | 823.2 | 823.2 | 823.2 | 0 | 0
CL=5% |  | CL-5T-3 |  | CL=10% |  | CL-10T-2 |  |  | CL-10T-3 |  | CL=20% |  |  | CL-20T-2 |  | CL-20T-3
4.18e-62 | -0.02007078 | 0 | 0.06378038 | 1.315058e-47 | 0.1657065 | 4.328531e-91 | 0.0970411 | 0.09218904 | 8.168155e-43 | 0.2293751 | 0.0001471395 | 6.644539 | 5.647859 | 4.329739e-91 | 0.3449842 | 9.808718e-05 | 6.380233 | 5.423198 | 0 | 0 | 0 | 0
4.33e-91 | -0.018373692 | 6.772822e-43 | 0.1988492 | 8.602426e-67 | 0.1729644 | 1.142835e-71 | 0.09435168 | 0.0896341 | 3.5037e-33 | 0.2261605 | 0.0001982754 | 8.190677 | 6.962076 | 4.664201e-86 | 1.821942 | 0.0001851263 | 7.844459 | 6.66779 | 0.0001 | 20 | 2.900754754 | 20
3.06e-57 | -0.022530764 | 1.31263e-71 | 1.765658 | 1.656634e-47 | 0.1859725 | 1.176073e-47 | 0.1306751 | 0.1241414 | 4.328533e-91 | 0.9330897 | 0.000158939 | 9.572091 | 8.136277 | 1.401086e-76 | 3.189123 | 0.0001885624 | 9.319614 | 7.921672 | 0.0002 | 40 | 5.801509508 | 40
4.47e-33 | -0.017263291 | 1.901797e-52 | 3.407447 | 4.329748e-91 | 0.2443237 | 4.324935e-91 | 0.2547107 | 0.2419751 | 6.773698e-43 | 3.863755 | 0.0002495913 | 11.12772 | 9.458563 | 7.702189e-43 | 4.637785 | 0.0003230818 | 10.77321 | 9.15723 | 0.0003 | 60 | 8.702264262 | 60
3.22e-05 | -0.012881547 | 4.459163e-86 | 4.991552 | 0.0001091133 | 2.920391 | -3.383958e-05 | 4.950563 | 4.703035 | 5.399359e-62 | 5.999028 | 0.0003130794 | 12.70094 | 10.7958 | 0.0001793717 | 6.084055 | 0.000260391 | 12.30493 | 10.45919 | 0.0004 | 80 | 11.60302 | 80
3.96e-05 | -0.014459171 | 9.872395e-05 | 6.607529 | 0.0001235904 | 6.028599 | 0.0001624114 | 6.54534 | 6.218073 | 0.0001845227 | 7.442034 | 0.0003859866 | 14.32886 | 12.17953 | 0.0003041433 | 7.480033 | 0.0003639935 | 13.83564 | 11.76029 | 0.0005 | 100 | 14.50377377 | 100
3.7e-05 | -0.01458563 | 0.0001424882 | 8.143146 | 6.758531e-05 | 7.309598 | 0.0002782981 | 7.950266 | 7.552752 | 0.0002735177 | 8.603047 | 0.0003453196 | 15.85089 | 13.47326 | 0.0002309942 | 8.818075 | 0.0003252957 | 15.27861 | 12.98682 | 0.0006 | 120 | 17.40453 | 120
8.89e-06 | -0.015661825 | 0.0002863016 | 9.508979 | 4.124583e-06 | 8.549881 | 0.000250957 | 9.301261 | 8.836198 | 0.0001226798 | 9.733813 | 0.0003761249 | 17.31738 | 14.71978 | 0.0002703221 | 10.16499 | 0.0003955072 | 16.76169 | 14.24744 | 0.0007 | 140 | 20.30528 | 140
4.55e-05 | -0.015201598 | 0.0003421557 | 11.06014 | 9.006895e-05 | 9.547751 | 0.0004020083 | 10.39657 | 9.87674 | 0.0002734876 | 11.39295 | 0.0004386156 | 18.7698 | 15.95433 | 0.0004453432 | 11.56848 | 0.000446879 | 18.20629 | 15.47535 | 0.0008 | 160 | 23.20604 | 160
1.57e-05 | -0.011508639 | 0.0003559544 | 12.70109 | 0.0001614812 | 10.26207 | 0.0004475585 | 11.66293 | 11.07978 | 0.0002510991 | 13.18988 | 0.0005290686 | 20.21641 | 17.18394 | 0.0005350439 | 13.06344 | 0.0005251919 | 19.59074 | 16.65213 | 0.0009 | 180 | 26.10679 | 180
3.45e-05 | -0.003750344 | 0.0004627506 | 14.21612 | 4.039869e-05 | 11.44923 | 0.0004422586 | 13.73276 | 13.04613 | 0.0003269749 | 14.80198 | 0.0004950399 | 21.62852 | 18.38424 | 0.000437637 | 14.40798 | 0.0004924344 | 21.00737 | 17.85626 | 0.001 | 200 | 29.00754754 | 200
8.01e-05 | -0.001578518 | 0.0004218131 | 15.67429 | 3.914533e-05 | 13.52171 | 0.0005079185 | 15.90237 | 15.10725 | 0.0003983083 | 16.26244 | 0.0005396878 | 23.12416 | 19.65554 | 0.0004283583 | 15.76995 | 0.0006236969 | 22.36266 | 19.00826 | 0.0011 | 220 | 31.9083 | 220
4.81e-05 | 0.013931078 | 0.0004574966 | 17.1159 | 0.0003123083 | 15.50533 | 0.0005116697 | 17.61533 | 16.73456 | 0.0004021585 | 17.68803 | 0.000595741 | 24.48615 | 20.81323 | 0.0006059786 | 17.06553 | 0.0007248424 | 23.6389 | 20.09306 | 0.0012 | 240 | 34.80906 | 240
0.000124293 | 0.019055247 | 0.0005437336 | 18.62062 | 0.0003706649 | 17.34843 | 0.000683491 | 18.62781 | 17.69642 | 0.0004679559 | 19.08994 | 0.0006971457 | 25.94033 | 22.04928 | 0.0006332844 | 18.32633 | 0.0006697924 | 24.97775 | 21.23109 | 0.0013 | 260 | 37.70981 | 260
-2.86e-05 | 0.022570698 | 0.0006553181 | 20.07585 | 0.0003990118 | 18.48114 | 0.0007016591 | 19.64992 | 18.66742 | 0.0005584752 | 20.50812 | 0.0007250439 | 27.42899 | 23.31464 | 0.0006014575 | 19.61035 | 0.0006070749 | 26.31476 | 22.36755 | 0.0014 | 280 | 40.61057 | 280
-5.51e-05 | 0.03416966 | 0.0006345831 | 21.47493 | 0.0004238692 | 19.54343 | 0.0007600671 | 20.88569 | 19.8414 | 0.0005829102 | 21.90709 | 0.0007657057 | 28.76762 | 24.45247 | 0.0007057356 | 20.94963 | 0.0008218977 | 27.65529 | 23.507 | 0.0015 | 300 | 43.51132131 | 300
3.95e-05 | 0.04997804 | 0.000735268 | 22.85796 | 0.0003180785 | 20.60464 | 0.0006646412 | 22.66372 | 21.53053 | 0.0007645414 | 23.26439 | 0.0007661182 | 30.09947 | 25.58455 | 0.0006830498 | 22.18068 | 0.000877757 | 29.04828 | 24.69104 | 0.0016 | 320 | 46.41208 | 320
7.03e-05 | 0.07329569 | 0.0007315291 | 24.31693 | 0.0002283916 | 21.70499 | 0.0007413508 | 24.41768 | 23.19679 | 0.0007693618 | 24.57884 | 0.0008509022 | 31.459 | 26.74015 | 0.0006345547 | 23.52518 | 0.00091979 | 30.27388 | 25.7328 | 0.0017 | 340 | 49.31283 | 340
0.000101806 | 0.089118319 | 0.0008295776 | 25.70825 | 0.0005322417 | 22.72888 | 0.0009105919 | 26.08131 | 24.77724 | 0.0006727502 | 25.92202 | 0.000925733 | 32.8458 | 27.91893 | 0.0008373066 | 24.76048 | 0.0009645151 | 31.54412 | 26.8125 | 0.0018 | 360 | 52.21359 | 360
-1.12e-05 | 0.122020922 | 0.0009004144 | 27.10933 | 0.0006186368 | 23.81541 | 0.0009428664 | 27.63989 | 26.2579 | 0.000860562 | 27.28202 | 0.0009794357 | 34.13789 | 29.01721 | 0.0007507328 | 25.9912 | 0.0009773993 | 32.80183 | 27.88155 | 0.0019 | 380 | 55.11434 | 380
-4.82e-05 | 0.171611935 | 0.0008770349 | 28.46692 | 0.0006279084 | 24.98189 | 0.0009680037 | 29.12113 | 27.66507 | 0.00097352 | 28.58306 | 0.001022743 | 35.35327 | 30.05028 | 0.0007651018 | 27.2055 | 0.001046933 | 34.10354 | 28.98801 | 0.002 | 400 | 58.01509508 | 400
-2.08e-05 | 0.223066914 | 0.0009672608 | 29.76746 | 0.0005678475 | 26.48193 | 0.001127296 | 30.53615 | 29.00934 | 0.0007433032 | 29.91391 | 0.001023968 | 36.55814 | 31.07442 | 0.0009664588 | 28.39759 | 0.001024493 | 35.38168 | 30.07442 | 0.0021 | 420 | 60.91585 | 420
-4.05e-05 | 0.300230334 | 0.001052663 | 31.09664 | 0.0006512295 | 27.98106 | 0.0009677651 | 31.8947 | 30.29996 | 0.00081023 | 31.23741 | 0.00106597 | 37.91876 | 32.23094 | 0.0008127834 | 29.64981 | 0.00110108 | 36.54823 | 31.06599 | 0.0022 | 440 | 63.8166 | 440
-4.81e-05 | 0.396458965 | 0.001069449 | 32.41556 | 0.0008220438 | 29.43171 | 0.001067153 | 33.20328 | 31.54312 | 0.0009134952 | 32.55071 | 0.00121336 | 39.21712 | 33.33455 | 0.0009048398 | 30.78432 | 0.001088844 | 37.6609 | 32.01176 | 0.0023 | 460 | 66.71736 | 460
1.69e-05 | 0.512786254 | 0.001076942 | 33.67569 | 0.0008080376 | 30.77219 | 0.00119864 | 34.45435 | 32.73163 | 0.001027482 | 33.84896 | 0.001208026 | 40.51785 | 34.44017 | 0.0008602158 | 31.89594 | 0.001260375 | 38.86503 | 33.03528 | 0.0024 | 480 | 69.61811 | 480
4.92e-05 | 1.588908357 | 0.00111757 | 34.89612 | 0.0008491324 | 32.09971 | 0.001316483 | 35.68864 | 33.90421 | 0.001083543 | 35.10589 | 0.001276257 | 41.76062 | 35.49653 | 0.0009678118 | 32.97256 | 0.0011282 | 40.12293 | 34.10449 | 0.0025 | 500 | 72.51886885 | 500
6.1e-05 | 5.040717684 | 0.001050601 | 36.12198 | 0.0008797158 | 33.36034 | 0.001282108 | 36.88719 | 35.04283 | 0.0009997599 | 36.35675 | 0.00138457 | 42.99813 | 36.54841 | 0.0009151838 | 34.17188 | 0.001302635 | 41.30783 | 35.11166 | 0.0026 | 520 | 75.41962 | 520
0.000123028 | 8.504113545 | 0.001187852 | 37.38183 | 0.000909004 | 34.57721 | 0.001154383 | 38.08588 | 36.18158 | 0.001116799 | 37.63778 | 0.001341204 | 44.3028 | 37.65738 | 0.0009860968 | 35.321 | 0.001315705 | 42.48382 | 36.11125 | 0.0027 | 540 | 78.32038 | 540
-2.92e-05 | 11.52593157 | 0.001155488 | 38.67699 | 0.0008590312 | 35.77966 | 0.001281409 | 39.25362 | 37.29094 | 0.001374028 | 38.89219 | 0.001365695 | 45.52603 | 38.69712 | 0.001061087 | 36.46015 | 0.001395257 | 43.66045 | 37.11138 | 0.0028 | 560 | 81.22113 | 560
3.53e-05 | 14.28155071 | 0.00130048 | 39.847 | 0.001000903 | 36.93096 | 0.001389935 | 40.4207 | 38.39966 | 0.001350811 | 40.10052 | 0.001506602 | 46.71155 | 39.70482 | 0.001083243 | 37.55318 | 0.001304934 | 44.85796 | 38.12927 | 0.0029 | 580 | 84.12189 | 580
0.00017084 | 17.13999741 | 0.001342878 | 41.04142 | 0.001221551 | 38.07293 | 0.001458376 | 41.54267 | 39.46554 | 0.001456502 | 41.24144 | 0.001446974 | 47.89198 | 40.70818 | 0.00106463 | 38.63918 | 0.001347586 | 46.03691 | 39.13137 | 0.003 | 600 | 87.02264262 | 600
-3.2e-06 | 19.90130568 | 0.001377806 | 42.29912 | 0.001163496 | 39.17472 | 0.001625754 | 42.663 | 40.52985 | 0.001456029 | 42.36915 | 0.001620746 | 49.05146 | 41.69374 | 0.001118713 | 39.78432 | 0.001406006 | 47.16113 | 40.08696 | 0.0031 | 620 | 89.9234 | 620
-2.58e-05 | 22.55393333 | 0.001389829 | 43.44525 | 0.001286443 | 40.26961 | 0.001491592 | 43.76676 | 41.57843 | 0.001544274 | 43.45115 | 0.001645764 | 50.20446 | 42.67379 | 0.001284185 | 40.83923 | 0.001493285 | 48.28483 | 41.04211 | 0.0032 | 624.75 | 90.61233 | 624.75
7.08e-05 | 25.13164225 | 0.001453035 | 44.58376 | 0.001126076 | 41.32326 | 0.001493829 | 44.90911 | 42.66365 | 0.001554835 | 44.53017 | 0.001767654 | 51.34706 | 43.645 | 0.001305944 | 41.86008 | 0.001420344 | 49.3761 | 41.96969 | 0.0033 | 624.75 | 90.61233 | 624.75
0.000301671 | 27.66245342 | 0.001537863 | 45.68179 | 0.001126472 | 42.34861 | 0.001669664 | 46.89848 | 44.55355 | 0.00151401 | 45.59734 | 0.001712791 | 52.54397 | 44.66237 | 0.001315779 | 42.86292 | 0.00145454 | 50.44902 | 42.88167 | 0.0034 | 624.75 | 90.61233 | 624.75
0.000396697 | 30.12278306 | 0.00160944 | 46.79762 | 0.001221198 | 43.34284 | 0.001797664 | 48.91526 | 46.4695 | 0.001615635 | 46.90682 | 0.001859386 | 53.62441 | 45.58075 | 0.001401523 | 43.82131 | 0.00158744 | 51.53459 | 43.8044 | 0.0035 | 624.75 | 90.61233 | 624.75
0.000423603 | 32.447002 | 0.001628699 | 47.93656 | 0.001249984 | 44.32815 | 0.001773902 | 49.71319 | 47.22753 | 0.001746711 | 48.19864 | 0.001804571 | 54.80219 | 46.58186 | 0.001366582 | 44.79395 | 0.001612335 | 52.6121 | 44.72029 | 0.0036 | 624.75 | 90.61233 | 624.75
0.000561956 | 34.63413462 | 0.001722769 | 49.04902 | 0.001350438 | 45.30335 | 0.001807671 | 50.20548 | 47.69521 | 0.001868328 | 49.3665 | 0.001781175 | 55.94626 | 47.55432 | 0.001296957 | 45.76291 | 0.001680648 | 53.678 | 45.6263 | 0.0037 | 624.75 | 90.61233 | 624.75
0.000738286 | 36.73069774 | 0.001662414 | 50.06732 | 0.001455805 | 46.25818 | 0.00173542 | 51.20724 | 48.64688 | 0.001862454 | 50.46563 | 0.001874688 | 56.9925 | 48.44363 | 0.00143445 | 46.74097 | 0.001648238 | 54.71678 | 46.50927 | 0.0038 | 624.75 | 90.61233 | 624.75
0.0006611 | 38.72892181 | 0.001751861 | 51.14943 | 0.001488374 | 47.26777 | 0.001832555 | 52.96169 | 50.3136 | 0.001984117 | 51.44149 | 0.001921401 | 58.09149 | 49.37776 | 0.001483732 | 47.61954 | 0.001737493 | 55.84391 | 47.46733 | 0.0039 | 624.75 | 90.61233 | 624.75
0.000981839 | 40.63443158 | 0.001864091 | 52.28721 | 0.001387463 | 48.51942 | 0.002022777 | 54.50564 | 51.78036 | 0.00202293 | 52.43062 | 0.00190476 | 59.15889 | 50.28505 | 0.001536741 | 48.59256 | 0.001703581 | 56.81156 | 48.28983 | 0.004 | 624.75 | 90.61233 | 624.75
0.001069345 | 42.47161443 | 0.001827493 | 53.32187 | 0.001504388 | 49.89013 | 0.002142062 | 55.66136 | 52.87829 | 0.002062077 | 53.38174 | 0.002058392 | 60.29257 | 51.24868 | 0.001592264 | 49.50012 | 0.001782829 | 57.83932 | 49.16342 | 0.0041 | 624.75 | 90.61233 | 624.75
0.001062028 | 44.2170611 | 0.001750399 | 54.36531 | 0.001493943 | 51.17014 | 0.002083204 | 56.50763 | 53.68225 | 0.002124145 | 54.31009 | 0.002014489 | 61.32254 | 52.12416 | 0.001617169 | 50.40935 | 0.001780043 | 58.82106 | 49.9979 | 0.0042 | 624.75 | 90.61233 | 624.75
0.001223158 | 45.90096979 | 0.001936488 | 55.31151 | 0.001528133 | 52.37678 | 0.002065928 | 57.33485 | 54.46811 | 0.002231226 | 55.21665 | 0.002073794 | 62.2996 | 52.95466 | 0.001594336 | 51.30732 | 0.0018667 | 59.80965 | 50.83821 | 0.0043 | 624.75 | 90.61233 | 624.75
0.001286631 | 47.50844507 | 0.001900152 | 56.28167 | 0.001685076 | 53.53587 | 0.00206663 | 58.19335 | 55.28368 | 0.00243761 | 56.11474 | 0.002199921 | 63.27175 | 53.78098 | 0.001733802 | 52.15985 | 0.001794188 | 60.82882 | 51.7045 | 0.0044 | 624.75 | 90.61233 | 624.75
0.001574073 | 49.06777671 | 0.002025289 | 57.21476 | 0.001639157 | 54.62403 | 0.002390892 | 59.06976 | 56.11627 | 0.002412945 | 57.10036 | 0.002130779 | 64.35345 | 54.70044 | 0.001775064 | 53.0803 | 0.001877589 | 61.72554 | 52.46671 | 0.0045 | 624.75 | 90.61233 | 624.75
0.001611606 | 50.54037585 | 0.002059963 | 58.20695 | 0.001709754 | 55.69624 | 0.002394959 | 60.14407 | 57.13687 | 0.002526308 | 58.16803 | 0.002104286 | 65.38197 | 55.57468 | 0.001827128 | 53.89008 | 0.001849043 | 62.60529 | 53.21449 | 0.0046 | 624.75 | 90.61233 | 624.75
0.001628762 | 51.98210795 | 0.002038612 | 59.07903 | 0.00160381 | 56.72105 | 0.002279468 | 61.36586 | 58.29757 | 0.002489125 | 59.21145 | 0.002108839 | 66.35075 | 56.39814 | 0.001863848 | 54.60136 | 0.001928638 | 63.53357 | 54.00354 | 0.0047 | 624.75 | 90.61233 | 624.75
0.001700107 | 53.36819588 | 0.002121987 | 59.98043 | 0.001675903 | 57.69984 | 0.002523535 | 62.47393 | 59.35023 | 0.002561112 | 60.15275 | 0.002208304 | 67.32698 | 57.22794 | 0.001878278 | 55.49892 | 0.001920335 | 64.5042 | 54.82857 | 0.0048 | 624.75 | 90.61233 | 624.75
0.001844872 | 54.72179747 | 0.002058684 | 60.88105 | 0.001754977 | 58.62305 | 0.002403078 | 63.5497 | 60.37222 | 0.002715742 | 61.05805 | 0.002213766 | 68.24747 | 58.01035 | 0.001869898 | 56.34621 | 0.001959009 | 65.37339 | 55.56738 | 0.0049 | 624.75 | 90.61233 | 624.75
0.001844448 | 56.01464307 | 0.002056113 | 61.8056 | 0.00171066 | 59.53069 | 0.002582079 | 64.56111 | 61.33306 | 0.002704007 | 61.90138 | 0.002278888 | 69.19058 | 58.81199 | 0.001962783 | 57.17588 | 0.001951731 | 66.26185 | 56.32257 | 0.005 | 624.75 | 90.61233 | 624.75
0.00180628 | 57.25286788 | 0.002085915 | 62.71512 | 0.001830167 | 60.39787 | 0.002606876 | 65.5595 | 62.28152 | 0.002744717 | 62.69539 | 0.002284744 | 70.1208 | 59.60268 | 0.002090986 | 57.99064 | 0.001979809 | 67.09785 | 57.03318 | 0.0051 | 624.75 | 90.61233 | 624.75
0.001889009 | 58.43132989 | 0.002228226 | 63.58512 | 0.001849006 | 61.2259 | 0.0026763 | 66.48671 | 63.16237 | 0.002939028 | 63.51572 | 0.002346285 | 71.00752 | 60.3564 | 0.002101239 | 58.75482 | 0.001965686 | 67.92748 | 57.73836 | 0.0052 | 624.75 | 90.61233 | 624.75
0.001898794 | 59.58445155 | 0.002215031 | 64.48507 | 0.001829384 | 62.03798 | 0.002702653 | 67.43586 | 64.06406 | 0.002829244 | 64.27675 | 0.002400725 | 71.87566 | 61.09431 | 0.002151162 | 59.51494 | 0.002039091 | 68.77103 | 58.45538 | 0.0053 | 624.75 | 90.61233 | 624.75
0.001985713 | 60.70073693 | 0.00229613 | 65.36707 | 0.001714299 | 62.84178 | 0.002692926 | 68.32546 | 64.90918 | 0.003018157 | 65.0435 | 0.002439677 | 72.61243 | 61.72056 | 0.002182357 | 60.30291 | 0.002087858 | 69.50222 | 59.07689 | 0.0054 | 624.75 | 90.61233 | 624.75
0.002052306 | 61.73640489 | 0.002287292 | 66.17812 | 0.002025089 | 63.63835 | 0.002764126 | 69.18554 | 65.72626 | 0.003070152 | 65.76862 | 0.002402407 | 73.41395 | 62.40186 | 0.002240515 | 61.0795 | 0.002065205 | 70.25187 | 59.71409 | 0.0055 | 624.75 | 90.61233 | 624.75
0.001945711 | 62.76952575 | 0.002294293 | 66.97443 | 0.002014422 | 64.37432 | 0.002808987 | 70.00934 | 66.50888 | 0.002993212 | 66.46804 | 0.002348459 | 74.20284 | 63.07242 | 0.002258051 | 61.75824 | 0.002029095 | 70.8934 | 60.25939 | 0.0056 | 624.75 | 90.61233 | 624.75
0.002267268 | 63.74101308 | 0.002372276 | 67.83081 | 0.00195288 | 65.08404 | 0.002722094 | 70.79925 | 67.25929 | 0.003237671 | 67.31138 | 0.002335288 | 74.9958 | 63.74643 | 0.002243674 | 62.4363 | 0.002138923 | 71.54579 | 60.81392 | 0.0057 | 624.75 | 90.61233 | 624.75
0.002066403 | 64.66688124 | 0.0024777 | 68.60683 | 0.00214143 | 65.78049 | 0.002893898 | 71.59571 | 68.01593 | 0.003226607 | 68.12292 | 0.002426502 | 75.74338 | 64.38187 | 0.002408855 | 63.087 | 0.002224634 | 72.273 | 61.43205 | 0.0058 | 624.75 | 90.61233 | 624.75
0.002154488 | 65.5387723 | 0.002348062 | 69.39269 | 0.002028343 | 66.44806 | 0.002871863 | 72.42956 | 68.80808 | 0.003260415 | 68.86025 | 0.002474431 | 76.46918 | 64.99881 | 0.002467208 | 63.79393 | 0.002347344 | 72.87017 | 61.93964 | 0.0059 | 624.75 | 90.61233 | 624.75
0.002107409 | 66.37813679 | 0.002435955 | 70.15413 | 0.0021112 | 67.07957 | 0.002953371 | 73.30656 | 69.64123 | 0.003405082 | 69.56354 | 0.002527634 | 77.224 | 65.6404 | 0.002430136 | 64.42655 | 0.002224812 | 73.47414 | 62.45302 | 0.006 | 624.75 | 90.61233 | 624.75
0.002284555 | 67.19423282 | 0.002499894 | 70.89511 | 0.002128075 | 67.73618 | 0.002973214 | 74.18503 | 70.47578 | 0.0033388 | 70.19968 | 0.002478709 | 77.83498 | 66.15973 | 0.002535035 | 65.07534 | 0.002276706 | 74.01328 | 62.91129 | 0.0061 | 624.75 | 90.61233 | 624.75
0.002250987 | 67.95394795 | 0.002524639 | 71.66413 | 0.002234278 | 68.35249 | 0.003172236 | 75.02524 | 71.27397 | 0.003488251 | 70.87096 | 0.002630325 | 78.48456 | 66.71187 | 0.0025693 | 65.66868 | 0.002372766 | 74.64147 | 63.44525 | 0.0062 | 624.75 | 90.61233 | 624.75
0.002269466 | 68.69376143 | 0.002546181 | 72.43618 | 0.002242714 | 68.9605 | 0.003123897 | 75.82897 | 72.03752 | 0.003537588 | 71.50681 | 0.002548766 | 79.05959 | 67.20065 | 0.002516021 | 66.37447 | 0.002347226 | 75.07809 | 63.81638 | 0.0063 | 624.75 | 90.61233 | 624.75
0.002268319 | 69.38280872 | 0.002645488 | 73.10219 | 0.002232652 | 69.59194 | 0.00317755 | 76.5978 | 72.76791 | 0.003615822 | 72.09011 | 0.002549919 | 79.58686 | 67.64883 | 0.002590199 | 66.97018 | 0.002411328 | 75.54584 | 64.21396 | 0.0064 | 624.75 | 90.61233 | 624.75
0.002215 | 70.06769464 | 0.002634618 | 73.83827 | 0.002334748 | 70.34733 | 0.003141332 | 77.30328 | 73.43812 | 0.003732447 | 72.65501 | 0.002611102 | 80.1178 | 68.10013 | 0.002608664 | 67.51128 | 0.002521768 | 75.90117 | 64.516 | 0.0065 | 624.75 | 90.61233 | 624.75
0.002425274 | 70.7212232 | 0.002578511 | 74.50049 | 0.002271856 | 71.08003 | 0.003193857 | 77.96125 | 74.06319 | 0.003761432 | 73.20393 | 0.002670365 | 80.50753 | 68.4314 | 0.00264065 | 68.05503 | 0.002490482 | 76.27593 | 64.83454 | 0.0066 | 624.75 | 90.61233 | 624.75
0.002352494 | 71.32016616 | 0.002693913 | 75.12802 | 0.002367229 | 71.70162 | 0.003218102 | 78.5736 | 74.64492 | 0.003813939 | 73.77873 | 0.00269279 | 80.98687 | 68.83884 | 0.002715507 | 68.55674 | 0.002580484 | 76.54588 | 65.064 | 0.0067 | 624.75 | 90.61233 | 624.75
0.002382424 | 71.89810867 | 0.00264337 | 75.83218 | 0.002485665 | 72.17992 | 0.003376107 | 79.11592 | 75.16012 | 0.003726435 | 74.29689 | 0.002730155 | 81.40471 | 69.19401 | 0.002805531 | 69.16095 | 0.002531642 | 76.76943 | 65.25402 | 0.0068 | 624.75 | 90.61233 | 624.75
0.002419509 | 72.44667518 | 0.002812595 | 76.5255 | 0.002300217 | 72.56093 | 0.00334659 | 79.67955 | 75.69558 | 0.003857827 | 74.83169 | 0.002791462 | 81.74346 | 69.48194 | 0.002928462 | 69.57048 | 0.00253755 | 77.01106 | 65.4594 | 0.0069 | 624.75 | 90.61233 | 624.75
0.0026135 | 72.97982325 | 0.002829186 | 77.1187 | 0.0024774 | 72.90216 | 0.003400249 | 80.16203 | 76.15393 | 0.00396258 | 75.37566 | 0.002849854 | 82.08333 | 69.77083 | 0.002958365 | 69.97069 | 0.002671234 | 77.29242 | 65.69856 | 0.007 | 624.75 | 90.61233 | 624.75
0.002450436 | 73.47257713 | 0.002707752 | 77.74671 | 0.00236806 | 73.2264 | 0.003378985 | 80.61103 | 76.58048 | 0.003969154 | 75.94548 | 0.002835459 | 82.33742 | 69.98681 | 0.002912645 | 70.42649 | 0.002520341 | 77.56638 | 65.93143 | 0.0071 | 624.75 | 90.61233 | 624.75
0.002441698 | 73.95166512 | 0.002745516 | 78.30624 | 0.002532495 | 73.5499 | 0.003421471 | 81.00807 | 76.95767 | 0.003986539 | 76.46572 | 0.002913531 | 82.54142 | 70.1602 | 0.002961211 | 70.92001 | 0.002719356 | 77.82975 | 66.15529 | 0.0072 | 624.75 | 90.61233 | 624.75
0.002581018 | 74.4108766 | 0.00277378 | 78.98599 | 0.002532737 | 73.651 | 0.003495731 | 81.34402 | 77.27682 | 0.003993124 | 76.92108 | 0.002930044 | 82.76732 | 70.35222 | 0.003038432 | 71.31758 | 0.002723492 | 78.01969 | 66.31673 | 0.0073 | 624.75 | 90.61233 | 624.75
0.00248385 | 74.86263533 | 0.002837965 | 79.56637 | 0.002571517 | 73.82685 | 0.003384949 | 81.70674 | 77.6214 | 0.00403662 | 77.37211 | 0.002853348 | 82.96454 | 70.51985 | 0.00302506 | 71.71062 | 0.002675709 | 78.16916 | 66.44378 | 0.0074 | 624.75 | 90.61233 | 624.75
0.002577714 | 75.27843279 | 0.002849329 | 80.10025 | 0.002701938 | 74.05739 | 0.003414331 | 81.96157 | 77.86349 | 0.004197372 | 77.79785 | 0.002864094 | 83.12024 | 70.6522 | 0.003018209 | 72.0399 | 0.002676312 | 78.38791 | 66.62972 | 0.0075 | 625.4258 | 90.71034 | 625.4258
0.002570929 | 75.68347355 | 0.002991034 | 80.61262 | 0.002739014 | 74.26484 | 0.003365207 | 82.1647 | 78.05647 | 0.004258916 | 78.20996 | 0.00295577 | 83.25492 | 70.76668 | 0.003179586 | 72.32615 | 0.002681198 | 78.58288 | 66.79545 | 0.0076 | 626.1 | 90.80813 | 626.1
0.002629187 | 76.06444878 | 0.002898611 | 81.13877 | 0.002891066 | 74.50219 | 0.00346075 | 82.30706 | 78.1917 | 0.004294535 | 78.57898 | 0.003100527 | 83.33538 | 70.83508 | 0.003151635 | 72.68181 | 0.002676087 | 78.7131 | 66.90613 | 0.0077 | 626.7727 | 90.90569 | 626.7727
0.002627973 | 76.42850446 | 0.002928308 | 81.61503 | 0.002803646 | 74.73944 | 0.00347422 | 82.42301 | 78.30186 | 0.004323003 | 78.92931 | 0.003175175 | 83.51144 | 70.98472 | 0.00326794 | 72.92916 | 0.002750245 | 78.90508 | 67.06931 | 0.0078 | 627.4439 | 91.00304 | 627.4439
0.00251135 | 76.78928385 | 0.003014109 | 82.09672 | 0.002876205 | 75.0845 | 0.003466741 | 82.59392 | 78.46423 | 0.004340194 | 79.24275 | 0.003171468 | 83.6113 | 71.06961 | 0.003221225 | 73.2124 | 0.002743496 | 79.02864 | 67.17434 | 0.0079 | 628.1135 | 91.10016 | 628.1135
0.002495628 | 77.15453639 | 0.002969581 | 82.57336 | 0.002731326 | 76.03132 | 0.003647518 | 82.77344 | 78.63477 | 0.004394966 | 79.5683 | 0.003232577 | 83.68394 | 71.13135 | 0.003303064 | 73.37355 | 0.002718192 | 79.23088 | 67.34625 | 0.008 | 628.7816 | 91.19706 | 628.7816
0.002495461 | 77.47901757 | 0.003058298 | 82.93937 | 0.002689788 | 75.8365 | 0.003584004 | 82.96961 | 78.82113 | 0.004539021 | 79.866 | 0.003187826 | 83.75272 | 71.18981 | 0.003242963 | 73.60582 | 0.002780981 | 79.45524 | 67.53695 | 0.0081 | 629.4482 | 91.29374 | 629.4482
0.002586813 | 77.80162551 | 0.003017684 | 83.34921 | 0.002702397 | 75.51516 | 0.003470991 | 83.17641 | 79.01759 | 0.004554263 | 80.10871 | 0.003233587 | 83.85121 | 71.27353 | 0.0033001 | 73.87829 | 0.002806007 | 79.6296 | 67.68516 | 0.0082 | 630.1132 | 91.3902 | 630.1132
0.002593885 | 78.09999191 | 0.003000079 | 83.68322 | 0.002764565 | 75.75425 | 0.003491332 | 83.37163 | 79.20305 | 0.004482272 | 80.37102 | 0.003293247 | 83.94869 | 71.35639 | 0.003344557 | 74.06958 | 0.002885035 | 79.80881 | 67.83749 | 0.0083 | 630.7767 | 91.48643 | 630.7767
0.002537778 | 78.38794607 | 0.003140321 | 84.00483 | 0.002772627 | 76.50612 | 0.003514838 | 83.5565 | 79.37867 | 0.004600507 | 80.5841 | 0.00330381 | 84.03799 | 71.43229 | 0.003376782 | 74.27047 | 0.00290458 | 80.03301 | 68.02806 | 0.0084 | 631.4388 | 91.58245 | 631.4388
0.002610944 | 78.69492185 | 0.003036881 | 84.26996 | 0.002844516 | 76.84511 | 0.003526482 | 83.75331 | 79.56564 | 0.004598728 | 80.77011 | 0.003260708 | 84.09611 | 71.48169 | 0.003301134 | 74.4653 | 0.002850525 | 80.20489 | 68.17416 | 0.0085 | 632.0992 | 91.67824 | 632.0992
0.002603471 | 78.9526426 | 0.003010574 | 84.48026 | 0.002806074 | 77.03389 | 0.003450706 | 83.91637 | 79.72055 | 0.004671556 | 80.927 | 0.003346573 | 84.18621 | 71.55828 | 0.00348724 | 74.68862 | 0.002974762 | 80.36965 | 68.3142 | 0.0086 | 632.7582 | 91.77382 | 632.7582
0.002553725 | 79.23432832 | 0.003186375 | 84.73974 | 0.00283658 | 77.10714 | 0.003463061 | 84.05028 | 79.84777 | 0.004674314 | 81.08972 | 0.003352307 | 84.25438 | 71.61622 | 0.003546289 | 74.84114 | 0.002876128 | 80.50947 | 68.43305 | 0.0087 | 633.4157 | 91.86917 | 633.4157
0.002490783 | 79.4907642 | 0.003170198 | 84.98055 | 0.002818051 | 77.05187 | 0.003534201 | 84.15723 | 79.94937 | 0.004749134 | 81.20237 | 0.003353172 | 84.31422 | 71.66709 | 0.003657756 | 75.02559 | 0.003000673 | 80.66098 | 68.56183 | 0.0088 | 634.0716 | 91.96431 | 634.0716
0.002571432 | 79.73190989 | 0.003119542 | 85.10687 | 0.002775272 | 77.11759 | 0.003487803 | 84.22733 | 80.01596 | 0.004751008 | 81.33847 | 0.003389731 | 84.3664 | 71.71144 | 0.003607144 | 75.16541 | 0.002901916 | 80.82999 | 68.70549 | 0.0089 | 634.726 | 92.05923 | 634.726
0.00258919 | 79.95727757 | 0.003189529 | 85.23667 | 0.00287511 | 77.22474 | 0.003607396 | 84.32702 | 80.11067 | 0.00490168 | 81.41947 | 0.003409563 | 84.44144 | 71.77522 | 0.003713039 | 75.32098 | 0.00292258 | 80.93272 | 68.79281 | 0.009 | 635.3789 | 92.15392 | 635.3789
0.002471378 | 80.16500657 | 0.003169335 | 85.43572 | 0.002803647 | 77.34887 | 0.003611276 | 84.38637 | 80.16705 | 0.004796764 | 81.49601 | 0.003356365 | 84.51576 | 71.83839 | 0.003747258 | 75.46898 | 0.002872959 | 81.07443 | 68.91326 | 0.0091 | 636.0303 | 92.2484 | 636.0303
0.002571348 | 80.38132988 | 0.003244114 | 85.57471 | 0.002783629 | 77.44258 | 0.003658178 | 84.41898 | 80.19803 | 0.004977933 | 81.59921 | 0.00345294 | 84.58455 | 71.89687 | 0.003857033 | 75.61051 | 0.003016931 | 81.15115 | 68.97848 | 0.0092 | 636.6802 | 92.34266 | 636.6802
0.002607597 | 80.60379089 | 0.003293459 | 85.718 | 0.002945817 | 77.56204 | 0.003600417 | 84.44518 | 80.22292 | 0.004951026 | 81.69512 | 0.003503771 | 84.65435 | 71.9562 | 0.003865764 | 75.70686 | 0.003049474 | 81.34539 | 69.14358 | 0.0093 | 637.3286 | 92.4367 | 637.3286
0.002642982 | 80.80631253 | 0.003283563 | 85.82919 | 0.002836248 | 77.6926 | 0.003560818 | 84.49912 | 80.27417 | 0.004889838 | 81.8591 | 0.003585216 | 84.72047 | 72.0124 | 0.003827181 | 75.86561 | 0.002898498 | 81.4675 | 69.24738 | 0.0094 | 637.9755 | 92.53052 | 637.9755
0.002486714 | 81.0009766 | 0.003310181 | 85.90485 | 0.002888584 | 77.83738 | 0.003638026 | 84.58771 | 80.35833 | 0.004927044 | 81.92282 | 0.003597508 | 84.73758 | 72.02695 | 0.003926264 | 75.98595 | 0.003010673 | 81.59638 | 69.35692 | 0.0095 | 638.6209 | 92.62413 | 638.6209
0.00254731 | 81.17041598 | 0.003287238 | 86.06367 | 0.002820452 | 78.01589 | 0.003676923 | 84.6787 | 80.44477 | 0.005062774 | 81.96868 | 0.003792493 | 84.85289 | 72.12496 | 0.004025338 | 76.13848 | 0.002976743 | 81.70809 | 69.45188 | 0.0096 | 639.2648 | 92.71751 | 639.2648
0.002604143 | 81.33486675 | 0.003352929 | 86.14181 | 0.002838421 | 78.16179 | 0.003627611 | 84.7478 | 80.51041 | 0.005122788 | 81.95506 | 0.003745629 | 84.92824 | 72.18901 | 0.00409139 | 76.24855 | 0.00313944 | 81.80512 | 69.53435 | 0.0097 | 639.9071 | 92.81068 | 639.9071
0.002573901 | 81.50538985 | 0.003283834 | 86.21667 | 0.002873429 | 78.29457 | 0.003653095 | 84.79595 | 80.55616 | 0.005166311 | 81.89651 | 0.00393766 | 84.95414 | 72.21102 | 0.004132616 | 76.34716 | 0.003059218 | 81.91605 | 69.62864 | 0.0098 | 640.548 | 92.90364 | 640.548
0.002620008 | 81.65130681 | 0.003304676 | 86.23574 | 0.002991669 | 78.4234 | 0.003585673 | 84.86231 | 80.61919 | 0.00525052 | 81.94462 | 0.004026892 | 84.98138 | 72.23417 | 0.00422963 | 76.42765 | 0.003108072 | 82.09105 | 69.77739 | 0.0099 | 641.1874 | 92.99637 | 641.1874
0.002656778 | 81.80962993 | 0.003363307 | 86.28766 | 0.00300793 | 78.51273 | 0.003734672 | 84.94451 | 80.69729 | 0.005259638 | 82.0317 | 0.004027768 | 85.05659 | 72.2981 | 0.004362601 | 76.5743 | 0.003162041 | 82.1573 | 69.8337 | 0.01 | 641.8253 | 93.08889 | 641.8253
0.002659888 | 81.95373651 | 0.003442336 | 86.28625 | 0.0028627 | 78.63625 | 0.003632832 | 85.08631 | 80.83199 | 0.005420731 | 82.13105 | 0.004182293 | 85.15944 | 72.38552 | 0.00445897 | 76.65386 | 0.003186837 | 82.25702 | 69.91847 | 0.0101 | 642.4617 | 93.18119 | 642.4617
0.002711226 | 82.08315886 | 0.003399407 | 86.36213 | 0.003002587 | 78.74508 | 0.003800285 | 85.20943 | 80.94896 | 0.005440627 | 82.22845 | 0.004207747 | 85.25543 | 72.46711 | 0.004560457 | 76.75261 | 0.003159969 | 82.34745 | 69.99534 | 0.0102 | 643.0966 | 93.27328 | 643.0966
0.002652085 | 82.19186991 | 0.003510975 | 86.38369 | 0.002912405 | 78.84584 | 0.003824897 | 85.32691 | 81.06057 | 0.005540716 | 82.30678 | 0.004285457 | 85.27945 | 72.48753 | 0.004677844 | 76.79467 | 0.003219395 | 82.46627 | 70.09633 | 0.0103 | 643.73 | 93.36515 | 643.73
0.002653012 | 82.28373182 | 0.003471089 | 86.45644 | 0.002938577 | 78.93481 | 0.003750987 | 85.44733 | 81.17496 | 0.005772946 | 82.3802 | 0.004315244 | 85.3436 | 72.54206 | 0.004667324 | 76.87131 | 0.003167602 | 82.58294 | 70.1955 | 0.0104 | 644.362 | 93.4568 | 644.362
0.002662954 | 82.35762567 | 0.003568413 | 86.51245 | 0.002767515 | 78.99918 | 0.003844021 | 85.54731 | 81.26994 | 0.0058255 | 82.45318 | 0.004534885 | 85.42227 | 72.60893 | 0.004755972 | 76.97926 | 0.003187412 | 82.66485 | 70.26512 | 0.0105 | 644.9924 | 93.54824 | 644.9924
0.002701635 | 82.47159438 | 0.003610143 | 86.55773 | 0.002907089 | 79.04522 | 0.003873478 | 85.6223 | 81.34118 | 0.005923726 | 82.50999 | 0.004506484 | 85.48952 | 72.66609 | 0.004852079 | 77.10108 | 0.003298869 | 82.73246 | 70.32259 | 0.0106 | 645.6214 | 93.63947 | 645.6214
0.002728366 | 82.55182205 | 0.003568191 | 86.59101 | 0.003034713 | 79.0597 | 0.00396926 | 85.66779 | 81.3844 | 0.006002068 | 82.58885 | 0.004531797 | 85.56436 | 72.7297 | 0.004978114 | 77.1402 | 0.003133474 | 82.8722 | 70.44137 | 0.0107 | 646.2489 | 93.73048 | 646.2489
0.002640806 | 82.63010859 | 0.003733033 | 86.64272 | 0.003076068 | 79.05855 | 0.003891431 | 85.70387 | 81.41867 | 0.00627246 | 82.6421 | 0.004602912 | 85.6015 | 72.76128 | 0.005121074 | 77.24607 | 0.003273834 | 82.94662 | 70.50462 | 0.0108 | 646.8749 | 93.82127 | 646.8749
0.002620416 | 82.69541066 | 0.003860183 | 86.61927 | 0.00281357 | 79.08104 | 0.003958013 | 85.65091 | 81.36836 | 0.006346259 | 82.71713 | 0.004641108 | 85.68994 | 72.83645 | 0.005024669 | 77.34971 | 0.003310933 | 83.05855 | 70.59977 | 0.0109 | 647.4994 | 93.91185 | 647.4994
0.002693613 | 82.77914595 | 0.003922521 | 86.73255 | 0.00292072 | 79.09492 | 0.003878489 | 85.53334 | 81.25667 | 0.006626169 | 82.8053 | 0.004763258 | 85.78827 | 72.92003 | 0.005218558 | 77.4179 | 0.003259694 | 83.15041 | 70.67784 | 0.011 | 648.1225 | 94.00222 | 648.1225
0.002651032 | 82.85524746 | 0.003943077 | 86.73975 | 0.002934617 | 79.10296 | 0.004017583 | 85.44101 | 81.16896 | 0.006836127 | 82.86629 | 0.004879422 | 85.88709 | 73.00403 | 0.005315457 | 77.50169 | 0.003426618 | 83.22422 | 70.74059 | 0.0111 | 648.744 | 94.09237 | 648.744
0.002683528 | 82.94898765 | 0.004041149 | 86.73297 | 0.003226604 | 79.09026 | 0.003926024 | 85.45889 | 81.18595 | 0.007057433 | 82.9116 | 0.004934697 | 85.9142 | 73.02707 | 0.005350967 | 77.5905 | 0.003392329 | 83.28807 | 70.79486 | 0.0112 | 649.3641 | 94.18231 | 649.3641
0.002736583 | 83.0458256 | 0.004214277 | 86.77649 | 0.003223957 | 79.06734 | 0.003969542 | 85.54893 | 81.27148 | 0.007248589 | 82.95082 | 0.005076519 | 86.02 | 73.117 | 0.005336963 | 77.64631 | 0.003377933 | 83.38329 | 70.87579 | 0.0113 | 649.9828 | 94.27203 | 649.9828
0.002624317 | 83.12951312 | 0.004151543 | 86.85087 | 0.003231558 | 79.06183 | 0.00399809 | 85.66149 | 81.37842 | 0.00754934 | 82.98243 | 0.005054643 | 86.07792 | 73.16623 | 0.005561204 | 77.72966 | 0.003474258 | 83.45469 | 70.93648 | 0.0114 | 650.5999 | 94.36154 | 650.5999
0.002726179 | 83.21039957 | 0.004330347 | 86.84753 | 0.003249713 | 79.066 | 0.003979842 | 85.82188 | 81.53079 | 0.007715764 | 83.02839 | 0.005167169 | 86.17154 | 73.24581 | 0.005664198 | 77.81822 | 0.003636971 | 83.56821 | 71.03298 | 0.0115 | 651.2156 | 94.45084 | 651.2156
0.002727352 | 83.27577707 | 0.004414418 | 86.89678 | 0.003424132 | 79.14144 | 0.004007978 | 85.91394 | 81.61825 | 0.007888856 | 83.07978 | 0.005246609 | 86.22215 | 73.28883 | 0.005753873 | 77.89674 | 0.003659747 | 83.6665 | 71.11653 | 0.0116 | 651.8299 | 94.53993 | 651.8299
0.002800341 | 83.33354844 | 0.004471047 | 86.88568 | 0.0035216 | 79.22649 | 0.004100296 | 86.00417 | 81.70396 | 0.008068672 | 83.13793 | 0.005292905 | 86.30444 | 73.35878 | 0.005891593 | 77.97343 | 0.003527062 | 83.7574 | 71.19379 | 0.0117 | 652.4426 | 94.6288 | 652.4426
0.002833902 | 83.4048826 | 0.004517513 | 86.91652 | 0.003885929 | 79.35396 | 0.004051475 | 86.08116 | 81.7771 | 0.008134603 | 83.20716 | 0.005381417 | 86.36707 | 73.41201 | 0.005925594 | 78.05379 | 0.00365856 | 83.8567 | 71.27819 | 0.0118 | 653.0539 | 94.71746 | 653.0539
0.002780335 | 83.47979479 | 0.004603228 | 86.97255 | 0.004072641 | 79.4679 | 0.004160527 | 86.13055 | 81.82402 | 0.008376436 | 83.28104 | 0.005331795 | 86.49451 | 73.52034 | 0.00594387 | 78.15992 | 0.003654886 | 83.92015 | 71.33213 | 0.0119 | 653.6638 | 94.80591 | 653.6638
0.002696681 | 83.53777737 | 0.004633448 | 86.99688 | 0.004581993 | 79.56237 | 0.004286888 | 86.19878 | 81.88884 | 0.008365421 | 83.33995 | 0.005723993 | 86.57186 | 73.58608 | 0.006064359 | 78.22351 | 0.003741413 | 83.97878 | 71.38196 | 0.012 | 654.2722 | 94.89415 | 654.2722
0.00269845 | 83.61938295 | 0.004723698 | 86.96534 | 0.005079424 | 79.63577 | 0.004372334 | 86.25749 | 81.94462 | 0.008754499 | 83.41119 | 0.005757623 | 86.60989 | 73.6184 | 0.006135325 | 78.28905 | 0.003790782 | 84.05298 | 71.44503 | 0.0121 | 654.8791 | 94.98218 | 654.8791
0.002732414 | 83.69912031 | 0.004939261 | 86.99299 | 0.00540485 | 79.70965 | 0.00437906 | 86.32799 | 82.01159 | 0.008726287 | 83.46737 | 0.005771032 | 86.6487 | 73.6514 | 0.006265959 | 78.33766 | 0.003847728 | 84.15275 | 71.52984 | 0.0122 | 655.4846 | 95.07 | 655.4846
0.002748026 | 83.77155831 | 0.005088208 | 87.0385 | 0.005777768 | 79.76689 | 0.004478263 | 86.39167 | 82.07209 | 0.008872935 | 83.5218 | 0.005915322 | 86.71536 | 73.70806 | 0.006350176 | 78.44181 | 0.003796776 | 84.17755 | 71.55092 | 0.0123 | 656.0886 | 95.1576 | 656.0886
0.002799197 | 83.85607056 | 0.005166242 | 87.11422 | 0.006142512 | 79.819 | 0.004477096 | 86.44661 | 82.12428 | 0.008953349 | 83.55291 | 0.005998692 | 86.84182 | 73.81555 | 0.006506081 | 78.47869 | 0.003829 | 84.23504 | 71.59979 | 0.0124 | 656.6911 | 95.245 | 656.6911
0.002739673 | 83.95340637 | 0.00538018 | 87.20492 | 0.0063481 | 79.84848 | 0.004688844 | 86.48926 | 82.16479 | 0.009177781 | 83.60745 | 0.006181059 | 86.91793 | 73.88024 | 0.00650226 | 78.53069 | 0.003920505 | 84.35073 | 71.69812 | 0.0125 | 657.2922 | 95.33218 | 657.2922
0.002793677 | 84.02645788 | 0.005514921 | 87.23489 | 0.006755314 | 79.879 | 0.004907236 | 86.5205 | 82.19447 | 0.009163375 | 83.6338 | 0.006256109 | 86.93944 | 73.89852 | 0.006630032 | 78.58537 | 0.004024259 | 84.42698 | 71.76293 | 0.0126 | 657.8919 | 95.41915 | 657.8919
0.002800703 | 84.10139018 | 0.005558471 | 87.3009 | 0.007039267 | 79.90937 | 0.004992031 | 86.50141 | 82.17634 | 0.009438827 | 83.64982 | 0.006326063 | 87.0609 | 74.00176 | 0.006783577 | 78.64099 | 0.004026416 | 84.4613 | 71.7921 | 0.0127 | 658.4901 | 95.50592 | 658.4901
0.002878077 | 84.18472317 | 0.005698612 | 87.36722 | 0.007268944 | 79.92848 | 0.005154531 | 86.43374 | 82.11206 | 0.009507543 | 83.66325 | 0.006398114 | 87.11073 | 74.04412 | 0.006802481 | 78.72685 | 0.004105569 | 84.52241 | 71.84405 | 0.0128 | 659.0869 | 95.59247 | 659.0869
0.002833553 | 84.23627889 | 0.005667897 | 87.4087 | 0.007482736 | 79.96424 | 0.005505454 | 86.38679 | 82.06745 | 0.009707971 | 83.60209 | 0.006455771 | 87.20531 | 74.12452 | 0.006826662 | 78.83509 | 0.004148746 | 84.53366 | 71.85362 | 0.0129 | 659.6822 | 95.67882 | 659.6822
0.00287391 | 84.26904433 | 0.005912848 | 87.47605 | 0.007792919 | 80.02411 | 0.005744209 | 86.42377 | 82.10258 | 0.009550816 | 83.58487 | 0.006617233 | 87.27562 | 74.18427 | 0.007044795 | 78.79799 | 0.004187891 | 84.64155 | 71.94532 | 0.013 | 660.2761 | 95.76496 | 660.2761
0.002817225 | 84.34487679 | 0.006002709 | 87.54169 | 0.008048695 | 80.10311 | 0.005929399 | 86.49627 | 82.17146 | 0.0096269 | 83.61531 | 0.006708551 | 87.35251 | 74.24963 | 0.00712848 | 78.94112 | 0.004304135 | 84.68173 | 71.97947 | 0.0131 | 660.8686 | 95.85088 | 660.8686
0.002835813 | 84.42087018 | 0.005980908 | 87.58192 | 0.008169579 | 80.16698 | 0.006320181 | 86.56581 | 82.23752 | 0.009539898 | 83.66503 | 0.006783972 | 87.40733 | 74.29623 | 0.007130646 | 79.01418 | 0.004445236 | 84.77863 | 72.06183 | 0.0132 | 661.4596 | 95.9366 | 661.4596
0.002891878 | 84.50322506 | 0.006145449 | 87.66597 | 0.008247975 | 80.23646 | 0.006326955 | 86.62923 | 82.29777 | 0.009862364 | 83.72963 | 0.006941687 | 87.48692 | 74.36389 | 0.0072144 | 79.08128 | 0.004554536 | 84.81412 | 72.09201 | 0.0133 | 662.0492 | 96.02211 | 662.0492
0.002960973 | 84.58308814 | 0.00622448 | 87.70389 | 0.008375667 | 80.31607 | 0.00662181 | 86.68319 | 82.34903 | 0.009760634 | 83.80404 | 0.006987181 | 87.59119 | 74.45251 | 0.007254021 | 79.15009 | 0.004655971 | 84.83921 | 72.11333 | 0.0134 | 662.6373 | 96.10742 | 662.6373
0.002848318 | 84.66566178 | 0.006326938 | 87.74491 | 0.008632568 | 80.39179 | 0.006734868 | 86.70972 | 82.37423 | 0.009808322 | 83.88901 | 0.007065202 | 87.63238 | 74.48752 | 0.00732276 | 79.20911 | 0.004852987 | 84.90014 | 72.16512 | 0.0135 | 663.224 | 96.19251 | 663.224
0.00293547 | 84.73274657 | 0.006342844 | 87.84173 | 0.008789412 | 80.46613 | 0.006715812 | 86.7212 | 82.38514 | 0.009715009 | 83.97398 | 0.007154823 | 87.7205 | 74.56242 | 0.007449887 | 79.27049 | 0.004959104 | 84.99447 | 72.2453 | 0.0136 | 663.8093 | 96.2774 | 663.8093
0.002874279 | 84.80813901 | 0.006391659 | 87.92666 | 0.009115591 | 80.53194 | 0.007063993 | 86.72259 | 82.38646 | 0.009933705 | 84.05816 | 0.00730812 | 87.80389 | 74.63331 | 0.007695579 | 79.31917 | 0.005093241 | 85.05078 | 72.29316 | 0.0137 | 664.3931 | 96.36208 | 664.3931
0.003018177 | 84.880489 | 0.006553185 | 87.91238 | 0.009135844 | 80.61357 | 0.007166592 | 86.70701 | 82.37166 | 0.01002823 | 84.1191 | 0.007283888 | 87.91104 | 74.72438 | 0.007701225 | 79.42857 | 0.005188341 | 85.15419 | 72.38106 | 0.0138 | 664.9756 | 96.44655 | 664.9756
0.002955998 | 84.94035991 | 0.006593977 | 87.96663 | 0.009247419 | 80.67673 | 0.007264383 | 86.70238 | 82.36727 | 0.01016315 | 84.1805 | 0.007455122 | 87.97173 | 74.77597 | 0.007653361 | 79.48355 | 0.005342905 | 85.1977 | 72.41804 | 0.0139 | 665.5566 | 96.53082 | 665.5566
0.003132439 | 85.00470147 | 0.006807336 | 87.95132 | 0.009458559 | 80.7407 | 0.007240959 | 86.70796 | 82.37256 | 0.01020017 | 84.23572 | 0.007573405 | 88.0517 | 74.84394 | 0.007864684 | 79.57793 | 0.005355537 | 85.26141 | 72.4722 | 0.014 | 666.1361 | 96.61488 | 666.1361
0.003113927 | 85.06578182 | 0.006902 | 87.98499 | 0.009483838 | 80.80258 | 0.007528116 | 86.74155 | 82.40447 | 0.01024627 | 84.2785 | 0.007573248 | 88.11839 | 74.90064 | 0.007951858 | 79.60167 | 0.005509895 | 85.35749 | 72.55387 | 0.0141 | 666.7143 | 96.69873 | 666.7143
0.003187689 | 85.12652775 | 0.007021901 | 88.08793 | 0.009716694 | 80.86729 | 0.007574884 | 86.8033 | 82.46314 | 0.01040963 | 84.31237 | 0.00754346 | 88.17279 | 74.94687 | 0.007979702 | 79.74905 | 0.005665094 | 85.42107 | 72.60791 | 0.0142 | 667.291 | 96.78238 | 667.291
0.003279693 | 85.16528757 | 0.007127414 | 88.13097 | 0.009871934 | 80.90864 | 0.007680807 | 86.88528 | 82.54101 | 0.01031808 | 84.36408 | 0.007698514 | 88.24384 | 75.00726 | 0.008136466 | 79.80676 | 0.005766743 | 85.48028 | 72.65824 | 0.0143 | 667.8663 | 96.86582 | 667.8663
0.003300269 | 85.24639529 | 0.007311531 | 88.22037 | 0.009757199 | 80.96576 | 0.007786669 | 86.95026 | 82.60275 | 0.0104376 | 84.41291 | 0.007994012 | 88.32585 | 75.07697 | 0.008151564 | 79.83816 | 0.005843436 | 85.53002 | 72.70052 | 0.0144 | 668.4402 | 96.94906 | 668.4402
0.003578362 | 85.30590413 | 0.007383339 | 88.31607 | 0.009991555 | 81.00656 | 0.007846836 | 87.02613 | 82.67482 | 0.01060864 | 84.46905 | 0.007895265 | 88.39609 | 75.13668 | 0.008194121 | 79.94817 | 0.005973302 | 85.62644 | 72.78247 | 0.0145 | 669.0127 | 97.03209 | 669.0127
0.003517868 | 85.37066559 | 0.007458138 | 88.39687 | 0.01004079 | 81.04911 | 0.007705113 | 87.0998 | 82.74481 | 0.01071225 | 84.52478 | 0.008032241 | 88.47117 | 75.2005 | 0.008252469 | 80.0288 | 0.006050302 | 85.68828 | 72.83504 | 0.0146 | 669.5837 | 97.11491 | 669.5837
0.00369035 | 85.42958857 | 0.00761489 | 88.48781 | 0.0101244 | 81.10832 | 0.007949639 | 87.17763 | 82.81875 | 0.01075003 | 84.58232 | 0.008085482 | 88.55338 | 75.27037 | 0.008320878 | 80.08837 | 0.006155836 | 85.72787 | 72.86869 | 0.0147 | 670.1534 | 97.19753 | 670.1534
0.003896708 | 85.50013572 | 0.007736348 | 88.60821 | 0.0102181 | 81.16156 | 0.008046063 | 87.22152 | 82.86045 | 0.01096577 | 84.659 | 0.008113887 | 88.69741 | 75.3928 | 0.008532353 | 80.13654 | 0.006253768 | 85.80433 | 72.93368 | 0.0148 | 670.7216 | 97.27995 | 670.7216
0.003867744 | 85.56465077 | 0.007823519 | 88.64948 | 0.01042023 | 81.22134 | 0.008116201 | 87.29631 | 82.93149 | 0.01107751 | 84.72899 | 0.008206681 | 88.70433 | 75.39868 | 0.008526231 | 80.21427 | 0.006328028 | 85.85214 | 72.97432 | 0.0149 | 671.2885 | 97.36216 | 671.2885
0.003997757 | 85.61938974 | 0.007916387 | 88.71069 | 0.01056147 | 81.31765 | 0.008115071 | 87.35293 | 82.98529 | 0.01098543 | 84.7945 | 0.008268318 | 88.81868 | 75.49588 | 0.008471186 | 80.27525 | 0.006471338 | 85.98139 | 73.08418 | 0.015 | 671.8539 | 97.44417 | 671.8539
0.004241182 | 85.7051416 | 0.008122583 | 88.77882 | 0.01070131 | 81.38291 | 0.008291828 | 87.40646 | 83.03614 | 0.01097739 | 84.85345 | 0.008472209 | 88.88163 | 75.54939 | 0.008662392 | 80.37861 | 0.006577305 | 86.03605 | 73.13065 | 0.0151 | 672.4179 | 97.52597 | 672.4179
0.004193835 | 85.77546748 | 0.008203296 | 88.83251 | 0.01074603 | 81.45279 | 0.008317129 | 87.46066 | 83.08763 | 0.01120937 | 84.92271 | 0.008763725 | 88.93447 | 75.5943 | 0.008774934 | 80.46842 | 0.006616118 | 86.07711 | 73.16554 | 0.0152 | 672.9805 | 97.60758 | 672.9805
0.004356538 | 85.84659044 | 0.008213643 | 88.94658 | 0.01078817 | 81.51869 | 0.008466546 | 87.51761 | 83.14173 | 0.01130831 | 84.97188 | 0.008535225 | 89.04789 | 75.69071 | 0.008878846 | 80.47393 | 0.006681224 | 86.16172 | 73.23747 | 0.0153 | 673.5418 | 97.68897 | 673.5418
0.00439649 | 85.90454285 | 0.008331103 | 89.01142 | 0.010736 | 81.58942 | 0.008482313 | 87.55898 | 83.18103 | 0.01132213 | 85.03706 | 0.008718018 | 89.07619 | 75.71476 | 0.008744767 | 80.60107 | 0.006839364 | 86.24088 | 73.30475 | 0.0154 | 674.1016 | 97.77017 | 674.1016
0.004530099 | 85.96846449 | 0.008391677 | 89.04916 | 0.01084447 | 81.64807 | 0.008567778 | 87.60273 | 83.22259 | 0.01144873 | 85.10269 | 0.00870469 | 89.12036 | 75.75231 | 0.008969877 | 80.68273 | 0.006885714 | 86.34557 | 73.39374 | 0.0155 | 674.66 | 97.85116 | 674.66
0.004559951 | 86.02884332 | 0.008408074 | 89.13495 | 0.01089174 | 81.71454 | 0.008645565 | 87.65361 | 83.27093 | 0.01160648 | 85.1634 | 0.008930549 | 89.20061 | 75.82052 | 0.009017658 | 80.73076 | 0.006991818 | 86.41504 | 73.45278 | 0.0156 | 675.217 | 97.93195 | 675.217
0.004565502 | 86.06791996 | 0.00863258 | 89.20957 | 0.01102021 | 81.78422 | 0.008562615 | 87.68571 | 83.30142 | 0.01159189 | 85.22958 | 0.008812586 | 89.29184 | 75.89807 | 0.00885016 | 80.79831 | 0.007020314 | 86.43697 | 73.47142 | 0.0157 | 675.7727 | 98.01254 | 675.7727
0.004748058 | 86.13253055 | 0.008700703 | 89.26992 | 0.01107356 | 81.83739 | 0.008776008 | 87.73044 | 83.34392 | 0.011752 | 85.28097 | 0.008987396 | 89.35247 | 75.9496 | 0.009130611 | 80.84802 | 0.007134228 | 86.52925 | 73.54987 | 0.0158 | 676.3269 | 98.09292 | 676.3269
0.004940747 | 86.18583128 | 0.008808587 | 89.33879 | 0.01107443 | 81.90535 | 0.008913813 | 87.75664 | 83.36881 | 0.01177416 | 85.34027 | 0.009117618 | 89.43664 | 76.02114 | 0.00935652 | 80.93878 | 0.007238457 | 86.66 | 73.661 | 0.0159 | 676.8797 | 98.17311 | 676.8797
0.004905253 | 86.233291 | 0.008841711 | 89.39837 | 0.01132667 | 81.95903 | 0.008943104 | 87.81188 | 83.42129 | 0.01184093 | 85.40517 | 0.009072725 | 89.50008 | 76.07507 | 0.009367386 | 81.01462 | 0.007216169 | 86.67849 | 73.67671 | 0.016 | 677.4312 | 98.25309 | 677.4312
0.004936438 | 86.28283267 | 0.008803151 | 89.47674 | 0.01139956 | 82.0261 | 0.009033812 | 87.85095 | 83.4584 | 0.01184916 | 85.46355 | 0.009155256 | 89.57939 | 76.14248 | 0.009520187 | 81.06768 | 0.007274919 | 86.76461 | 73.74992 | 0.0161 | 677.9813 | 98.33287 | 677.9813
0.004969543 | 86.32813502 | 0.008933057 | 89.53802 | 0.0113875 | 82.09564 | 0.009124192 | 87.8994 | 83.50443 | 0.01202884 | 85.52365 | 0.009325407 | 89.67611 | 76.22469 | 0.00955375 | 81.12924 | 0.007293304 | 86.79691 | 73.77737 | 0.0162 | 678.52995 | 98.41245 | 678.5299
0.005114939 | 86.35807173 | 0.00897455 | 89.58803 | 0.01141047 | 82.14968 | 0.009185978 | 87.94202 | 83.54492 | 0.01234473 | 85.57858 | 0.00923586 | 89.71971 | 76.26175 | 0.009708633 | 81.20452 | 0.007489621 | 86.91656 | 73.87907 | 0.0163 | 679.0773 | 98.49183 | 679.0773
0.005091778 | 86.39366589 | 0.009073719 | 89.68129 | 0.01151326 | 82.20493 | 0.009232021 | 87.98585 | 83.58656 | 0.01238701 | 85.64295 | 0.009477386 | 89.78057 | 76.31348 | 0.009374753 | 81.25761 | 0.007549181 | 86.98498 | 73.93723 | 0.0164 | 679.6232 | 98.57101 | 679.6232
0.005230579 | 86.45038121 | 0.009142234 | 89.75996 | 0.01169093 | 82.25738 | 0.009203026 | 88.02453 | 83.6233 | 0.01243341 | 85.70824 | 0.009362168 | 89.85339 | 76.37538 | 0.009708146 | 81.34312 | 0.007510674 | 87.05209 | 73.99428 | 0.0165 | 680.1677 | 98.64999 | 680.1677
0.005242054 | 86.45722044 | 0.009158672 | 89.80833 | 0.01163786 | 82.31567 | 0.009392297 | 88.06878 | 83.66534 | 0.01262607 | 85.75744 | 0.00956229 | 89.90751 | 76.42139 | 0.009552559 | 81.43392 | 0.00766004 | 87.11448 | 74.04731 | 0.0166 | 680.7109 | 98.72876 | 680.7109
0.005289775 | 86.4720681 | 0.009327005 | 89.8848 | 0.01170986 | 82.36371 | 0.009535869 | 88.11399 | 83.70829 | 0.01258942 | 85.81916 | 0.009642028 | 90.02148 | 76.51826 | 0.009881426 | 81.47615 | 0.00770792 | 87.19514 | 74.11587 | 0.0167 | 681.2527 | 98.80734 | 681.2527
0.005226761 | 86.4986204 | 0.009392757 | 89.9197 | 0.01170137 | 82.40831 | 0.009516232 | 88.16169 | 83.7536 | 0.01267098 | 85.86442 | 0.009835223 | 90.03906 | 76.5332 | 0.00997116 | 81.56136 | 0.007722599 | 87.27089 | 74.18025 | 0.0168 | 681.7931 | 98.88572 | 681.7931
0.005306956 | 86.52483325 | 0.009471305 | 89.99338 | 0.01191913 | 82.44656 | 0.009581838 | 88.21972 | 83.80873 | 0.01290608 | 85.92199 | 0.0097565 | 90.12841 | 76.60915 | 0.009952973 | 81.60117 | 0.007860209 | 87.33008 | 74.23057 | 0.0169 | 682.3321 | 98.9639 | 682.3321
0.005274679 | 86.55945937 | 0.009569615 | 90.05777 | 0.01193892 | 82.49517 | 0.009637292 | 88.27018 | 83.85668 | 0.01299369 | 85.96544 | 0.009716 | 90.20856 | 76.67728 | 0.01025354 | 81.64417 | 0.007984918 | 87.36744 | 74.26233 | 0.017 | 682.8698 | 99.04188 | 682.8698
0.005322377 | 86.58436975 | 0.009713307 | 90.14788 | 0.01205247 | 82.54865 | 0.009696705 | 88.35148 | 83.9339 | 0.01313446 | 86.03643 | 0.00979222 | 90.32275 | 76.77434 | 0.01025538 | 81.72507 | 0.00799034 | 87.4464 | 74.32944 | 0.0171 | 683.4061 | 99.11967 | 683.4061
0.005406926 | 86.63268438 | 0.00970689 | 90.1808 | 0.01205365 | 82.59575 | 0.009871958 | 88.41958 | 83.9986 | 0.01316105 | 86.10051 | 0.009918071 | 90.3503 | 76.79775 | 0.01026221 | 81.79088 | 0.008116834 | 87.52392 | 74.39533 | 0.0172 | 683.941 | 99.19725 | 683.941
0.005425592 | 86.66454714 | 0.009807656 | 90.23067 | 0.01209206 | 82.65397 | 0.009862473 | 88.49072 | 84.06618 | 0.0132681 | 86.177 | 0.009695424 | 90.4185 | 76.85573 | 0.01034612 | 81.83382 | 0.008078602 | 87.6104 | 74.46884 | 0.0173 | 684.4745 | 99.27464 | 684.4745
0.005566324 | 86.6838755 | 0.009843582 | 90.28103 | 0.01218447 | 82.70586 | 0.009993639 | 88.53705 | 84.1102 | 0.0133 | 86.22292 | 0.009914154 | 90.50094 | 76.9258 | 0.01062229 | 81.90949 | 0.008140125 | 87.67236 | 74.5215 | 0.0174 | 685.0067 | 99.35183 | 685.0067
0.00546503 | 86.70636701 | 0.009902546 | 90.37673 | 0.01239368 | 82.77365 | 0.009851432 | 88.60649 | 84.17617 | 0.01343906 | 86.26462 | 0.01011013 | 90.57916 | 76.99229 | 0.01061089 | 81.99552 | 0.0082332 | 87.734 | 74.5739 | 0.0175 | 685.5376 | 99.42882 | 685.5376
0.005554417 | 86.71447099 | 0.01002623 | 90.47135 | 0.01251761 | 82.83178 | 0.01010276 | 88.67211 | 84.2385 | 0.01355509 | 86.29685 | 0.00992925 | 90.66236 | 77.06301 | 0.01054992 | 82.05688 | 0.008256309 | 87.81788 | 74.6452 | 0.0176 | 686.067 | 99.50561 | 686.067
0.005541004 | 86.73735727 | 0.01001485 | 90.51475 | 0.01254444 | 82.88328 | 0.01015645 | 88.73906 | 84.30211 | 0.01358792 | 86.33512 | 0.01000039 | 90.68072 | 77.07861 | 0.01073985 | 82.14213 | 0.008216873 | 87.86232 | 74.68297 | 0.0177 | 686.5951 | 99.58221 | 686.5951
0.005660692 | 86.75866197 | 0.01028175 | 90.52257 | 0.01255737 | 82.93559 | 0.01023218 | 88.8024 | 84.36228 | 0.01370519 | 86.37006 | 0.01006101 | 90.73619 | 77.12576 | 0.01083584 | 82.18734 | 0.008394384 | 87.93423 | 74.74409 | 0.0178 | 687.1219 | 99.65861 | 687.1219
0.005698779 | 86.78843524 | 0.0102222 | 90.61178 | 0.01263055 | 82.9886 | 0.01035427 | 88.87439 | 84.43067 | 0.01387603 | 86.39436 | 0.01030105 | 90.80525 | 77.18446 | 0.01104042 | 82.27486 | 0.008489149 | 87.9854 | 74.78759 | 0.0179 | 687.6473 | 99.73481 | 687.6473
0.005696395 | 86.83222139 | 0.01029048 | 90.67429 | 0.0126897 | 83.03716 | 0.01034375 | 88.9472 | 84.49984 | 0.01388708 | 86.41989 | 0.01047046 | 90.90586 | 77.26998 | 0.01124226 | 82.33552 | 0.008568136 | 88.01746 | 74.81484 | 0.018 | 688.1713 | 99.81081 | 688.1713
0.005793392 | 86.88254002 | 0.0104625 | 90.73588 | 0.01281154 | 83.07759 | 0.01047688 | 89.00437 | 84.55416 | 0.01404467 | 86.46398 | 0.01026013 | 90.97504 | 77.32878 | 0.01099516 | 82.38594 | 0.008702084 | 88.11764 | 74.89999 | 0.0181 | 688.694 | 99.88662 | 688.694
0.005834646 | 86.93690434 | 0.01052302 | 90.78495 | 0.01285976 | 83.12178 | 0.01054812 | 89.06861 | 84.61518 | 0.01414184 | 86.51572 | 0.010583 | 91.08047 | 77.4184 | 0.01086137 | 82.44379 | 0.008695638 | 88.2159 | 74.98352 | 0.0182 | 689.2154 | 99.96224 | 689.2154
0.005902484 | 86.98368517 | 0.01061262 | 90.83835 | 0.01280321 | 83.13495 | 0.01066111 | 89.13068 | 84.67414 | 0.01421387 | 86.56766 | 0.01061776 | 91.09958 | 77.43465 | 0.01140545 | 82.51305 | 0.008853861 | 88.27176 | 75.031 | 0.0183 | 689.7354 | 100.0377 | 689.7354
0.005951641 | 87.05094094 | 0.01059838 | 90.90123 | 0.012942 | 83.12919 | 0.01075262 | 89.19925 | 84.73928 | 0.01424201 | 86.63136 | 0.01021257 | 91.20527 | 77.52448 | 0.01122458 | 82.55115 | 0.008858893 | 88.35855 | 75.10476 | 0.0184 | 690.254 | 100.1129 | 690.254
0.006059149 | 87.09463155 | 0.01059527 | 91.00175 | 0.01301219 | 83.12824 | 0.01081388 | 89.2624 | 84.79928 | 0.01445052 | 86.68395 | 0.01083639 | 91.28925 | 77.59587 | 0.01114964 | 82.68099 | 0.008948008 | 88.39617 | 75.13674 | 0.0185 | 690.7713 | 100.1879 | 690.7713
0.00611365 | 87.14494011 | 0.01072892 | 91.00077 | 0.01320246 | 83.16615 | 0.01100139 | 89.32302 | 84.85687 | 0.01455427 | 86.74112 | 0.01072331 | 91.32185 | 77.62358 | 0.01146225 | 82.74825 | 0.00900705 | 88.47929 | 75.2074 | 0.0186 | 691.2873 | 100.2627 | 691.2873
0.006216667 | 87.20312385 | 0.01087812 | 91.07046 | 0.01320792 | 83.22653 | 0.01096712 | 89.38442 | 84.9152 | 0.01455091 | 86.80031 | 0.01072678 | 91.39605 | 77.68664 | 0.01147917 | 82.77198 | 0.009097234 | 88.55961 | 75.27567 | 0.0187 | 691.8019 | 100.3374 | 691.8019
0.00626554 | 87.26924058 | 0.01095534 | 91.13008 | 0.01317816 | 83.31023 | 0.01112497 | 89.45507 | 84.98231 | 0.01473986 | 86.87247 | 0.01089579 | 91.44745 | 77.73034 | 0.01163681 | 82.87905 | 0.009233259 | 88.60911 | 75.31775 | 0.0188 | 692.3151 | 100.4118 | 692.3151
0.006330077 | 87.33170135 | 0.01102384 | 91.15966 | 0.01323019 | 83.37282 | 0.01112441 | 89.51337 | 85.03771 | 0.01474463 | 86.93971 | 0.01107672 | 91.51018 | 77.78366 | 0.01190069 | 82.95877 | 0.009269231 | 88.671 | 75.37035 | 0.0189 | 692.8271 | 100.4861 | 692.8271
0.006440505 | 87.40974148 | 0.01112684 | 91.22267 | 0.01343514 | 83.44467 | 0.01127861 | 89.5727 | 85.09407 | 0.01482337 | 87.00764 | 0.01096473 | 91.60031 | 77.86026 | 0.01154143 | 82.99146 | 0.009397792 | 88.71875 | 75.41094 | 0.019 | 693.3377 | 100.5601 | 693.3377
0.006630845 | 87.46044229 | 0.01115808 | 91.2902 | 0.01357442 | 83.5158 | 0.01129663 | 89.64892 | 85.16647 | 0.0150295 | 87.05743 | 0.01107486 | 91.64943 | 77.90201 | 0.0117295 | 83.05748 | 0.009483102 | 88.79295 | 75.47401 | 0.0191 | 693.8469 | 100.634 | 693.8469
0.006738757 | 87.52192495 | 0.01127526 | 91.33762 | 0.01353745 | 83.58705 | 0.01138416 | 89.70297 | 85.21782 | 0.01509219 | 87.12354 | 0.01133057 | 91.69182 | 77.93805 | 0.01189062 | 83.09828 | 0.009549313 | 88.89358 | 75.55954 | 0.0192 | 694.3549 | 100.7077 | 694.3549
0.006702788 | 87.57926635 | 0.0113729 | 91.42712 | 0.01367335 | 83.65727 | 0.01153365 | 89.76472 | 85.27648 | 0.01517689 | 87.18983 | 0.0112472 | 91.79424 | 78.0251 | 0.011869 | 83.16937 | 0.009694645 | 88.95172 | 75.60897 | 0.0193 | 694.8615 | 100.7811 | 694.8615
0.006928365 | 87.63513682 | 0.01135021 | 91.48749 | 0.0136925 | 83.72312 | 0.01153092 | 89.81836 | 85.32744 | 0.01521448 | 87.25871 | 0.01174479 | 91.87159 | 78.09085 | 0.01204756 | 83.23656 | 0.009818836 | 88.98713 | 75.63906 | 0.0194 | 695.3667 | 100.8544 | 695.3667
0.00700718 | 87.70203051 | 0.01157351 | 91.51035 | 0.01385118 | 83.78555 | 0.01168835 | 89.8827 | 85.38857 | 0.01527018 | 87.31712 | 0.01178493 | 91.90148 | 78.11626 | 0.01203336 | 83.28204 | 0.009858892 | 89.09314 | 75.72917 | 0.0195 | 695.8707 | 100.9275 | 695.8707
0.007053704 | 87.75943729 | 0.01166449 | 91.57074 | 0.01390448 | 83.85193 | 0.01173619 | 89.94269 | 85.44555 | 0.01542624 | 87.39282 | 0.01161538 | 91.99338 | 78.19437 | 0.01214957 | 83.34925 | 0.01003334 | 89.1533 | 75.78031 | 0.0196 | 696.3733 | 101.0004 | 696.3733
0.007128318 | 87.81503117 | 0.0116226 | 91.60108 | 0.01401115 | 83.9097 | 0.01185201 | 90.03541 | 85.53364 | 0.01553013 | 87.44856 | 0.01144862 | 92.0358 | 78.23043 | 0.01200271 | 83.45692 | 0.01007579 | 89.20144 | 75.82123 | 0.0197 | 696.8746 | 101.0731 | 696.8746
0.007329633 | 87.88028295 | 0.01180691 | 91.7008 | 0.01395689 | 83.9631 | 0.01200295 | 90.09719 | 85.59233 | 0.01551872 | 87.50992 | 0.01166186 | 92.13542 | 78.31511 | 0.01222195 | 83.50371 | 0.0100952 | 89.26857 | 75.87828 | 0.0198 | 697.3746 | 101.1456 | 697.3746
0.00728963 | 87.93762184 | 0.01175846 | 91.75223 | 0.01421927 | 84.02674 | 0.01205615 | 90.15074 | 85.6432 | 0.01566579 | 87.57045 | 0.01186723 | 92.16583 | 78.34095 | 0.01245852 | 83.58326 | 0.01027197 | 89.33163 | 75.93189 | 0.0199 | 697.8732 | 101.218 | 697.8732
0.007398424 | 87.99446287 | 0.0118073 | 91.79005 | 0.01421043 | 84.09018 | 0.01224307 | 90.21236 | 85.70174 | 0.01575918 | 87.61647 | 0.01214839 | 92.22805 | 78.39384 | 0.0124292 | 83.61322 | 0.01042629 | 89.40041 | 75.99035 | 0.02 | 698.3705 | 101.2901 | 698.3705
0.00741741 | 88.03677305 | 0.01182737 | 91.80118 | 0.01430703 | 84.14735 | 0.01227234 | 90.26922 | 85.75576 | 0.01579629 | 87.68229 | 0.01187239 | 92.30852 | 78.46224 | 0.01225283 | 83.66135 | 0.01039578 | 89.48933 | 76.06593 | 0.0201 | 698.8665 | 101.362 | 698.8665
0.007669348 | 88.10383773 | 0.01213643 | 91.89752 | 0.0143732 | 84.20093 | 0.01234665 | 90.33365 | 85.81696 | 0.01577688 | 87.73381 | 0.01222156 | 92.37736 | 78.52075 | 0.0120381 | 83.77325 | 0.01048872 | 89.53153 | 76.1018 | 0.0202 | 699.3612 | 101.4338 | 699.3612
0.007574531 | 88.15856916 | 0.01208547 | 91.9087 | 0.01448675 | 84.25945 | 0.01245811 | 90.40101 | 85.88096 | 0.01601097 | 87.79988 | 0.01233683 | 92.45791 | 78.58923 | 0.01256584 | 83.82361 | 0.01071389 | 89.60005 | 76.16004 | 0.0203 | 699.8546 | 101.5053 | 699.8546
0.007817129 | 88.21629276 | 0.0121664 | 91.98425 | 0.01445719 | 84.31147 | 0.01245517 | 90.45962 | 85.93664 | 0.01593513 | 87.85978 | 0.0123578 | 92.50927 | 78.63288 | 0.01232011 | 83.84906 | 0.01063981 | 89.62459 | 76.1809 | 0.0204 | 700.3467 | 101.5767 | 700.3467
0.007741626 | 88.26804963 | 0.01210783 | 92.03097 | 0.0144941 | 84.36894 | 0.01256718 | 90.52914 | 86.00268 | 0.0160294 | 87.9193 | 0.01254724 | 92.58435 | 78.6967 | 0.01252632 | 83.90607 | 0.01080439 | 89.74062 | 76.27953 | 0.0205 | 700.8374 | 101.6479 | 700.8374
0.007890499 | 88.3198065 | 0.01224987 | 92.0491 | 0.0146528 | 84.42685 | 0.01257653 | 90.60429 | 86.07408 | 0.01608292 | 87.96667 | 0.0126362 | 92.61672 | 78.72421 | 0.01252145 | 83.99147 | 0.01088637 | 89.77544 | 76.30912 | 0.0206 | 701.3269 | 101.7189 | 701.3269
0.007993775 | 88.38545304 | 0.0124366 | 92.10834 | 0.01475879 | 84.48169 | 0.01275567 | 90.65483 | 86.12209 | 0.01620732 | 88.02929 | 0.01279043 | 92.70918 | 78.8028 | 0.01246673 | 84.03471 | 0.01084073 | 89.87408 | 76.39297 | 0.0207 | 701.815 | 101.7897 | 701.815
0.008084452 | 88.44530635 | 0.0123804 | 92.14466 | 0.01461069 | 84.53228 | 0.01273642 | 90.72762 | 86.19124 | 0.01623915 | 88.09997 | 0.01281588 | 92.78756 | 78.86943 | 0.01280726 | 84.12696 | 0.01094527 | 89.90974 | 76.42328 | 0.0208 | 702.3019 | 101.8603 | 702.3019
0.008155076 | 88.49769434 | 0.01254836 | 92.19106 | 0.01476809 | 84.5883 | 0.01291236 | 90.78773 | 86.24835 | 0.01641304 | 88.17091 | 0.01291291 | 92.83896 | 78.91311 | 0.01278135 | 84.17697 | 0.01109842 | 89.94565 | 76.4538 | 0.0209 | 702.7874 | 101.9307 | 702.7874
0.008060239 | 88.55352961 | 0.01265019 | 92.26544 | 0.01497017 | 84.64361 | 0.01301398 | 90.8522 | 86.30959 | 0.01635811 | 88.22711 | 0.01296406 | 92.88961 | 78.95617 | 0.01282517 | 84.21444 | 0.01114336 | 90.05428 | 76.54614 | 0.021 | 703.2716 | 102.0009 | 703.2716
0.008237148 | 88.61079306 | 0.01271099 | 92.3053 | 0.01499986 | 84.69943 | 0.01304509 | 90.90846 | 86.36304 | 0.01650198 | 88.29056 | 0.01319749 | 92.96803 | 79.02282 | 0.01283162 | 84.34551 | 0.01131213 | 90.10041 | 76.58535 | 0.0211 | 703.7546 | 102.071 | 703.7546
0.008401854 | 88.66677919 | 0.01282565 | 92.34769 | 0.01513552 | 84.76465 | 0.0132027 | 90.97022 | 86.42171 | 0.01642753 | 88.34458 | 0.01333946 | 92.99832 | 79.04857 | 0.01318788 | 84.40988 | 0.01135088 | 90.1612 | 76.63702 | 0.0212 | 704.2362 | 102.1408 | 704.2362
0.008447533 | 88.71777922 | 0.0128477 | 92.38978 | 0.01516668 | 84.81215 | 0.01329258 | 91.02741 | 86.47604 | 0.01669494 | 88.40788 | 0.01350631 | 93.09836 | 79.1336 | 0.01309102 | 84.42013 | 0.01138879 | 90.2028 | 76.67238 | 0.0213 | 704.7165 | 102.2105 | 704.7165
0.008470864 | 88.77110761 | 0.01292456 | 92.46907 | 0.01527592 | 84.87418 | 0.01327723 | 91.09176 | 86.53717 | 0.01678233 | 88.46421 | 0.01340051 | 93.15416 | 79.18104 | 0.01333899 | 84.47286 | 0.01153519 | 90.24975 | 76.71229 | 0.0214 | 705.1956 | 102.28 | 705.1956
0.008421516 | 88.81735035 | 0.01293322 | 92.49508 | 0.01537723 | 84.92516 | 0.0133947 | 91.1535 | 86.59583 | 0.0167415 | 88.51961 | 0.01344434 | 93.21504 | 79.23278 | 0.01330661 | 84.55593 | 0.01156944 | 90.34239 | 76.79103 | 0.0215 | 705.6733 | 102.3493 | 705.6733
0.008500004 | 88.86331399 | 0.01296163 | 92.54572 | 0.01537742 | 84.98163 | 0.01354652 | 91.20949 | 86.64902 | 0.01678032 | 88.58526 | 0.01363534 | 93.29595 | 79.30156 | 0.01346092 | 84.60565 | 0.01158279 | 90.42074 | 76.85763 | 0.0216 | 706.1498 | 102.4184 | 706.1498
0.008513132 | 88.91707486 | 0.01315943 | 92.58774 | 0.01553169 | 85.03795 | 0.01354642 | 91.26971 | 86.70623 | 0.01681055 | 88.64143 | 0.01351678 | 93.36229 | 79.35795 | 0.01346142 | 84.69525 | 0.01167835 | 90.43194 | 76.86715 | 0.0217 | 706.625 | 102.4873 | 706.625
0.008708538 | 88.95624956 | 0.01318941 | 92.628 | 0.01564663 | 85.08587 | 0.01363614 | 91.3334 | 86.76673 | 0.01691804 | 88.70307 | 0.01380907 | 93.42696 | 79.41291 | 0.01353073 | 84.69564 | 0.01169184 | 90.52043 | 76.94237 | 0.0218 | 707.0988 | 102.556 | 707.0988
0.008713918 | 89.02711352 | 0.01330179 | 92.64088 | 0.01562075 | 85.13556 | 0.01370586 | 91.39254 | 86.82291 | 0.01692284 | 88.75382 | 0.01387036 | 93.49631 | 79.47186 | 0.01376364 | 84.79218 | 0.01176645 | 90.59913 | 77.00926 | 0.0219 | 707.5714 | 102.6246 | 707.5714
0.008749444 | 89.07354736 | 0.01331154 | 92.68165 | 0.01562302 | 85.18516 | 0.01381 | 91.45371 | 86.88102 | 0.01707406 | 88.80326 | 0.01399861 | 93.54938 | 79.51698 | 0.01375812 | 84.86892 | 0.01188926 | 90.65788 | 77.0592 | 0.022 | 708.0428 | 102.6929 | 708.0428
0.008805515 | 89.13158526 | 0.01342093 | 92.7522 | 0.01578402 | 85.24944 | 0.01382061 | 91.51089 | 86.93534 | 0.01725551 | 88.87415 | 0.0140615 | 93.5973 | 79.5577 | 0.01387883 | 84.92424 | 0.01191761 | 90.72454 | 77.11586 | 0.0221 | 708.5128 | 102.7611 | 708.5128
0.008999535 | 89.18321893 | 0.01355019 | 92.80137 | 0.01591514 | 85.30772 | 0.01376457 | 91.55437 | 86.97665 | 0.0172105 | 88.93552 | 0.01405768 | 93.66612 | 79.6162 | 0.01387036 | 84.98574 | 0.01198184 | 90.78296 | 77.16551 | 0.0222 | 708.9815 | 102.8291 | 708.9815
0.009026734 | 89.23174225 | 0.0135875 | 92.82533 | 0.01609337 | 85.36978 | 0.01401148 | 91.63043 | 87.0489 | 0.01732127 | 88.98661 | 0.0141223 | 93.71016 | 79.65364 | 0.01401571 | 85.06391 | 0.01211216 | 90.8236 | 77.20006 | 0.0223 | 709.449 | 102.8969 | 709.449
0.008924403 | 89.27562646 | 0.0136775 | 92.85031 | 0.01611182 | 85.41653 | 0.01410751 | 91.68542 | 87.10115 | 0.01737559 | 89.03969 | 0.0142272 | 93.79801 | 79.72831 | 0.01399514 | 85.09422 | 0.01208107 | 90.90837 | 77.27212 | 0.0224 | 709.9152 | 102.9645 | 709.9152
0.009071932 | 89.32377514 | 0.01358083 | 92.9388 | 0.01621394 | 85.47571 | 0.01411102 | 91.74929 | 87.16182 | 0.01731593 | 89.08804 | 0.01440832 | 93.83035 | 79.7558 | 0.01441402 | 85.17188 | 0.01211895 | 90.97389 | 77.32781 | 0.0225 | 710.3801 | 103.0319 | 710.3801
0.009168311 | 89.37107394 | 0.01365033 | 92.96788 | 0.01628962 | 85.52712 | 0.01424129 | 91.81074 | 87.2202 | 0.01741092 | 89.15837 | 0.01447937 | 93.87028 | 79.78974 | 0.01429133 | 85.20994 | 0.01232162 | 91.05029 | 77.39275 | 0.0226 | 710.8438 | 103.0992 | 710.8438
0.009216108 | 89.41901392 | 0.01378502 | 93.05609 | 0.01630732 | 85.58441 | 0.01441017 | 91.86556 | 87.27228 | 0.01748734 | 89.2064 | 0.01456881 | 93.98279 | 79.88537 | 0.01438526 | 85.2952 | 0.01223897 | 91.07819 | 77.41646 | 0.0227 | 711.3061 | 103.1662 | 711.3061
0.009320579 | 89.47351402 | 0.0140167 | 93.1085 | 0.0164721 | 85.62821 | 0.01449763 | 91.92672 | 87.33038 | 0.01773018 | 89.27458 | 0.01456666 | 94.02686 | 79.92283 | 0.01454604 | 85.33034 | 0.01241581 | 91.1378 | 77.46713 | 0.0228 | 711.7672 | 103.2331 | 711.7672
0.009300416 | 89.51796147 | 0.01393021 | 93.13371 | 0.01656289 | 85.69136 | 0.01442005 | 91.97326 | 87.3746 | 0.01773481 | 89.33234 | 0.01475304 | 94.07013 | 79.95961 | 0.01450986 | 85.39844 | 0.01240868 | 91.21258 | 77.53069 | 0.0229 | 712.2271 | 103.2998 | 712.2271
0.009366968 | 89.57540596 | 0.01405892 | 93.18081 | 0.01670018 | 85.74387 | 0.01462661 | 92.03571 | 87.43393 | 0.01796079 | 89.38077 | 0.01476325 | 94.12514 | 80.00637 | 0.01460875 | 85.46528 | 0.01248775 | 91.29961 | 77.60467 | 0.023 | 712.6856 | 103.3663 | 712.6856
0.009392567 | 89.61581776 | 0.0140818 | 93.23068 | 0.01681784 | 85.80243 | 0.01470204 | 92.09664 | 87.4918 | 0.01796308 | 89.44495 | 0.0148798 | 94.22436 | 80.09071 | 0.01477843 | 85.53415 | 0.01261747 | 91.32322 | 77.62474 | 0.0231 | 713.1429 | 103.4326 | 713.1429
0.009452724 | 89.67108476 | 0.01406016 | 93.28639 | 0.01688606 | 85.85946 | 0.0145719 | 92.16587 | 87.55758 | 0.01809243 | 89.49468 | 0.01506459 | 94.26921 | 80.12883 | 0.01490646 | 85.57292 | 0.01254349 | 91.40296 | 77.69252 | 0.0232 | 713.599 | 103.4988 | 713.599
0.009471241 | 89.71804663 | 0.01407817 | 93.3656 | 0.01700239 | 85.92674 | 0.01482304 | 92.23133 | 87.61976 | 0.018029 | 89.54403 | 0.01506806 | 94.32767 | 80.17852 | 0.01491131 | 85.61869 | 0.01275988 | 91.4777 | 77.75605 | 0.0233 | 714.0537 | 103.5647 | 714.0537
0.009469043 | 89.75670085 | 0.0143817 | 93.37594 | 0.01701564 | 85.96525 | 0.01469336 | 92.27135 | 87.65779 | 0.01844338 | 89.60813 | 0.01500986 | 94.36546 | 80.21064 | 0.01504247 | 85.68035 | 0.01264083 | 91.52811 | 77.79889 | 0.0234 | 714.5073 | 103.6305 | 714.5073
0.009547173 | 89.81325272 | 0.01421092 | 93.41762 | 0.01707667 | 86.02821 | 0.01503638 | 92.33058 | 87.71405 | 0.01861144 | 89.66003 | 0.01521103 | 94.42325 | 80.25976 | 0.01498861 | 85.74957 | 0.01283371 | 91.5568 | 77.82328 | 0.0235 | 714.9595 | 103.6961 | 714.9595
0.009599213 | 89.85706905 | 0.01447053 | 93.49417 | 0.0171725 | 86.07327 | 0.01490591 | 92.38965 | 87.77017 | 0.01807034 | 89.71871 | 0.01529155 | 94.50552 | 80.32969 | 0.0151258 | 85.79351 | 0.01282886 | 91.62551 | 77.88169 | 0.0236 | 715.4105 | 103.7615 | 715.4105
0.00969021 | 89.90484559 | 0.01434582 | 93.55137 | 0.01730102 | 86.12972 | 0.01524626 | 92.45886 | 87.83592 | 0.01828998 | 89.77735 | 0.01539165 | 94.53642 | 80.35596 | 0.01513317 | 85.84599 | 0.01292084 | 91.67324 | 77.92226 | 0.0237 | 715.8603 | 103.8268 | 715.8603
0.009660859 | 89.96001704 | 0.0144787 | 93.56742 | 0.01733592 | 86.16876 | 0.01519103 | 92.5219 | 87.89581 | 0.01856302 | 89.8299 | 0.01541765 | 94.60636 | 80.4154 | 0.01506216 | 85.91341 | 0.01296939 | 91.75564 | 77.99229 | 0.0238 | 716.3088 | 103.8918 | 716.3088
0.009855644 | 90.00038861 | 0.01455232 | 93.61903 | 0.01743584 | 86.21587 | 0.01526961 | 92.5842 | 87.95499 | 0.01864279 | 89.88629 | 0.01528718 | 94.67267 | 80.47177 | 0.01529146 | 85.97289 | 0.01317185 | 91.82992 | 78.05544 | 0.0239 | 716.756 | 103.9567 | 716.756
0.009805129 | 90.05003588 | 0.01465171 | 93.69699 | 0.01745688 | 86.26157 | 0.01539541 | 92.64673 | 88.01439 | 0.01870248 | 89.93724 | 0.01557048 | 94.7403 | 80.52926 | 0.01529315 | 86.05129 | 0.01328716 | 91.85388 | 78.0758 | 0.024 | 717.202 | 104.0214 | 717.202
0.009797188 | 90.08963049 | 0.0147074 | 93.73001 | 0.01771504 | 86.31301 | 0.01542874 | 92.70213 | 88.06703 | 0.01872473 | 89.99446 | 0.01562685 | 94.83348 | 80.60846 | 0.0153572 | 86.06221 | 0.01329408 | 91.94841 | 78.15615 | 0.0241 | 717.6467 | 104.0859 | 717.6467
0.009858042 | 90.1363912 | 0.01487971 | 93.77993 | 0.01769171 | 86.37298 | 0.0154399 | 92.74755 | 88.11017 | 0.0189667 | 90.04028 | 0.01568192 | 94.86831 | 80.63806 | 0.01525087 | 86.1533 | 0.01343552 | 92.00225 | 78.20192 | 0.0242 | 718.0902 | 104.1502 | 718.0902
0.00984509 | 90.17751961 | 0.0147609 | 93.7881 | 0.01779329 | 86.42099 | 0.0154045 | 92.81486 | 88.17412 | 0.01902474 | 90.09865 | 0.01573027 | 94.90275 | 80.66733 | 0.01533607 | 86.22573 | 0.0133873 | 92.05988 | 78.2509 | 0.0243 | 718.5325 | 104.2143 | 718.5325
0.010067005 | 90.2327489 | 0.0148594 | 93.87405 | 0.017815 | 86.46923 | 0.01562376 | 92.87482 | 88.23107 | 0.0190621 | 90.13967 | 0.01585848 | 94.9589 | 80.71507 | 0.01547689 | 86.24796 | 0.01347219 | 92.13054 | 78.31096 | 0.0244 | 718.9735 | 104.2783 | 718.9735
0.010123022 | 90.28364332 | 0.01478547 | 93.9144 | 0.01798812 | 86.52198 | 0.01568069 | 92.92071 | 88.27467 | 0.01918773 | 90.1992 | 0.01592534 | 95.00668 | 80.75568 | 0.01550552 | 86.34231 | 0.01362912 | 92.1595 | 78.33558 | 0.0245 | 719.4133 | 104.3421 | 719.4133
0.01003918 | 90.32067574 | 0.01476114 | 93.95689 | 0.01816698 | 86.5708 | 0.01594741 | 92.99049 | 88.34097 | 0.01913239 | 90.25448 | 0.01597296 | 95.07099 | 80.81034 | 0.0155111 | 86.38383 | 0.01367256 | 92.20947 | 78.37805 | 0.0246 | 719.8518 | 104.4057 | 719.8518
0.010137387 | 90.37988787 | 0.01491939 | 93.99683 | 0.01832588 | 86.60209 | 0.01573642 | 93.03891 | 88.38696 | 0.01909188 | 90.32889 | 0.0162195 | 95.09784 | 80.83316 | 0.01567143 | 86.42152 | 0.01377375 | 92.27866 | 78.43686 | 0.0247 | 720.2891 | 104.4691 | 720.2891
0.010178636 | 90.43102871 | 0.01508709 | 94.05493 | 0.0181756 | 86.65744 | 0.01584759 | 93.1041 | 88.4489 | 0.01962209 | 90.36833 | 0.01601896 | 95.17146 | 80.89574 | 0.01565961 | 86.47821 | 0.01374764 | 92.3323 | 78.48245 | 0.0248 | 720.7252 | 104.5323 | 720.7252
0.010179067 | 90.47606201 | 0.01544801 | 94.11786 | 0.01839644 | 86.69595 | 0.01600159 | 93.15088 | 88.49334 | 0.01942392 | 90.42507 | 0.01621161 | 95.23667 | 80.95117 | 0.01567934 | 86.56783 | 0.01394134 | 92.40032 | 78.54028 | 0.0249 | 721.16 | 104.5954 | 721.16
0.01024381 | 90.52056981 | 0.01529824 | 94.1789 | 0.01840394 | 86.73999 | 0.01595166 | 93.20098 | 88.54094 | 0.01947621 | 90.48768 | 0.01628431 | 95.32625 | 81.02731 | 0.01560687 | 86.62662 | 0.01400883 | 92.42642 | 78.56246 | 0.025 | 721.5936 | 104.6583 | 721.5936
0.010318031 | 90.55633746 | 0.01546562 | 94.22032 | 0.0185573 | 86.78883 | 0.01606635 | 93.26734 | 88.60397 | 0.0194575 | 90.53375 | 0.0165888 | 95.39127 | 81.08258 | 0.01577808 | 86.62987 | 0.01403537 | 92.49075 | 78.61714 | 0.0251 | 722.026 | 104.721 | 722.026
0.0102631 | 90.60755625 | 0.01533743 | 94.25508 | 0.01862948 | 86.82965 | 0.01616345 | 93.3012 | 88.63614 | 0.01980893 | 90.58442 | 0.01660454 | 95.43663 | 81.12114 | 0.01578327 | 86.70537 | 0.01427486 | 92.56034 | 78.67629 | 0.0252 | 722.4571 | 104.7835 | 722.4571
0.010374985 | 90.65885298 | 0.01542867 | 94.29158 | 0.01876537 | 86.88124 | 0.01639158 | 93.36699 | 88.69864 | 0.01969129 | 90.64397 | 0.0165466 | 95.50277 | 81.17735 | 0.01592263 | 86.76802 | 0.01426441 | 92.62202 | 78.72871 | 0.0253 | 722.887 | 104.8459 | 722.887
0.010408581 | 90.70614172 | 0.01553008 | 94.34285 | 0.01873879 | 86.93594 | 0.01647693 | 93.40278 | 88.73264 | 0.01966023 | 90.68749 | 0.01656157 | 95.57392 | 81.23783 | 0.01597801 | 86.8708 | 0.01416813 | 92.66756 | 78.76743 | 0.0254 | 723.3157 | 104.9081 | 723.3157
0.010522685 | 90.73886693 | 0.01553933 | 94.42085 | 0.01890043 | 86.985 | 0.01653856 | 93.46817 | 88.79476 | 0.01979648 | 90.75302 | 0.01659097 | 95.60564 | 81.26479 | 0.01588121 | 86.88993 | 0.01440185 | 92.75086 | 78.83823 | 0.0255 | 723.7432 | 104.9701 | 723.7432
0.01050236 | 90.79210228 | 0.01557257 | 94.45627 | 0.01897398 | 87.02203 | 0.01668617 | 93.53857 | 88.86164 | 0.02005001 | 90.79748 | 0.01663588 | 95.63224 | 81.2874 | 0.01601907 | 86.94736 | 0.01448701 | 92.79796 | 78.87826 | 0.0256 | 724.1694 | 105.0319 | 724.1694
0.010636934 | 90.83068861 | 0.01577452 | 94.4873 | 0.01899632 | 87.07034 | 0.01667522 | 93.58537 | 88.9061 | 0.01993041 | 90.85764 | 0.01677628 | 95.71601 | 81.35861 | 0.01613955 | 86.97925 | 0.01458492 | 92.83811 | 78.91239 | 0.0257 | 724.5944 | 105.0935 | 724.5944
0.010676811 | 90.88083625 | 0.01556999 | 94.56005 | 0.01907975 | 87.11644 | 0.0164797 | 93.62969 | 88.9482 | 0.01987345 | 90.9528 | 0.01671413 | 95.75305 | 81.39009 | 0.01621902 | 87.07956 | 0.01470341 | 92.87527 | 78.94398 | 0.0258 | 725.0182 | 105.155 | 725.0182
0.010674628 | 90.92629952 | 0.01605235 | 94.60251 | 0.01922766 | 87.15496 | 0.016713 | 93.68117 | 88.99711 | 0.01999522 | 91.0069 | 0.01688359 | 95.82604 | 81.45213 | 0.01636643 | 87.11928 | 0.01479124 | 92.97692 | 79.03038 | 0.0259 | 725.4408 | 105.2163 | 725.4408
0.010587855 | 90.96403346 | 0.01574413 | 94.67281 | 0.01927427 | 87.20252 | 0.01682228 | 93.74691 | 89.05956 | 0.01998831 | 91.06971 | 0.01695477 | 95.87683 | 81.49531 | 0.01635296 | 87.15314 | 0.01491836 | 92.99983 | 79.04986 | 0.026 | 725.8622 | 105.2774 | 725.8622
0.010675905 | 90.9991876 | 0.01595995 | 94.67204 | 0.01921269 | 87.26081 | 0.01690684 | 93.79073 | 89.10119 | 0.0201127 | 91.11586 | 0.01686507 | 95.92648 | 81.53751 | 0.01645187 | 87.20622 | 0.01487509 | 93.07978 | 79.11781 | 0.0261 | 726.2824 | 105.3384 | 726.2824
0.010664222 | 91.05160828 | 0.0160238 | 94.77093 | 0.01939177 | 87.30956 | 0.01699555 | 93.84151 | 89.14944 | 0.02024069 | 91.16001 | 0.01718385 | 95.99128 | 81.59259 | 0.01657209 | 87.28008 | 0.0149569 | 93.13248 | 79.16261 | 0.0262 | 726.7013 | 105.3991 | 726.7013
0.010770199 | 91.10384289 | 0.01605867 | 94.81287 | 0.01944998 | 87.34863 | 0.01713465 | 93.88065 | 89.18661 | 0.02025486 | 91.20872 | 0.0172564 | 96.0402 | 81.63417 | 0.01665378 | 87.31693 | 0.0150724 | 93.18664 | 79.20865 | 0.0263 | 727.1191 | 105.4597 | 727.1191
0.010769858 | 91.14467711 | 0.01596957 | 94.86094 | 0.01947605 | 87.3992 | 0.01719346 | 93.9338 | 89.23711 | 0.02033503 | 91.25154 | 0.01731021 | 96.10477 | 81.68905 | 0.0168088 | 87.36215 | 0.01514483 | 93.27017 | 79.27964 | 0.0264 | 727.5356 | 105.5201 | 727.5356
0.010879472 | 91.19072624 | 0.01620093 | 94.91787 | 0.01971416 | 87.43366 | 0.01710307 | 93.99077 | 89.29123 | 0.0203202 | 91.30451 | 0.01731001 | 96.15123 | 81.72855 | 0.01676203 | 87.41033 | 0.01533435 | 93.32747 | 79.32835 | 0.0265 | 727.9509 | 105.5804 | 727.9509
0.010954664 | 91.2272432 | 0.01615082 | 94.95111 | 0.0198006 | 87.47583 | 0.01729794 | 94.03167 | 89.33008 | 0.02040102 | 91.34293 | 0.01762566 | 96.15695 | 81.73341 | 0.01686305 | 87.49059 | 0.01546299 | 93.36474 | 79.36003 | 0.0266 | 728.3651 | 105.6404 | 728.3651
0.011079304 | 91.26246271 | 0.01641885 | 95.00856 | 0.01987023 | 87.53956 | 0.01732183 | 94.0941 | 89.38939 | 0.02043695 | 91.39659 | 0.01750998 | 96.22826 | 81.79402 | 0.01701188 | 87.50482 | 0.01548635 | 93.45047 | 79.4329 | 0.0267 | 728.778 | 105.7003 | 728.778
0.011031127 | 91.31260784 | 0.01638424 | 95.06759 | 0.01985779 | 87.57021 | 0.01726024 | 94.1504 | 89.44288 | 0.02061888 | 91.45302 | 0.01769613 | 96.31694 | 81.8694 | 0.01718514 | 87.59333 | 0.01557223 | 93.469 | 79.44865 | 0.0268 | 729.1897 | 105.76 | 729.1897
0.011123138 | 91.35308501 | 0.01652206 | 95.08354 | 0.01995739 | 87.61726 | 0.01737631 | 94.21592 | 89.50512 | 0.02046527 | 91.51204 | 0.01766007 | 96.38984 | 81.93136 | 0.01723136 | 87.64754 | 0.01564633 | 93.51705 | 79.48949 | 0.0269 | 729.6002 | 105.8196 | 729.6002
0.011141476 | 91.38937064 | 0.01674013 | 95.14082 | 0.0200266 | 87.66865 | 0.01733254 | 94.26567 | 89.55239 | 0.02061097 | 91.55683 | 0.01773414 | 96.39501 | 81.93576 | 0.01732126 | 87.64425 | 0.01570377 | 93.58253 | 79.54515 | 0.027 | 730.0096 | 105.8789 | 730.0096
0.011220446 | 91.43502752 | 0.01665568 | 95.20929 | 0.02009717 | 87.71002 | 0.01747832 | 94.31602 | 89.60022 | 0.0208343 | 91.61646 | 0.01780718 | 96.4809 | 82.00876 | 0.01752264 | 87.69773 | 0.01579453 | 93.63616 | 79.59074 | 0.0271 | 730.4177 | 105.9381 | 730.4177
0.011327487 | 91.48484829 | 0.01656397 | 95.27364 | 0.02019487 | 87.75418 | 0.01771059 | 94.37321 | 89.65455 | 0.02088815 | 91.66521 | 0.01785614 | 96.51527 | 82.03798 | 0.01745151 | 87.79875 | 0.01590659 | 93.7059 | 79.65002 | 0.0272 | 730.8246 | 105.9972 | 730.8246
0.011478347 | 91.51808392 | 0.0167137 | 95.28741 | 0.02021531 | 87.79619 | 0.01769856 | 94.41589 | 89.6951 | 0.0210744 | 91.71784 | 0.01787129 | 96.62914 | 82.13477 | 0.01749623 | 87.84162 | 0.01593892 | 93.76293 | 79.69849 | 0.0273 | 731.2304 | 106.056 | 731.2304
0.011512468 | 91.56636838 | 0.01660182 | 95.36748 | 0.02038849 | 87.83386 | 0.01798791 | 94.4631 | 89.73994 | 0.02106125 | 91.75753 | 0.01807748 | 96.66641 | 82.16645 | 0.01759206 | 87.8715 | 0.01593197 | 93.76368 | 79.69913 | 0.0274 | 731.6349 | 106.1147 | 731.6349
0.011551549 | 91.61624446 | 0.01682396 | 95.37738 | 0.02040627 | 87.87939 | 0.01784123 | 94.50742 | 89.78205 | 0.0210183 | 91.81881 | 0.01817208 | 96.69427 | 82.19013 | 0.01778869 | 87.9069 | 0.01603808 | 93.8729 | 79.79196 | 0.0275 | 732.0383 | 106.1732 | 732.0383
0.01159064 | 91.65150421 | 0.01691023 | 95.41397 | 0.02047761 | 87.91562 | 0.01774036 | 94.55591 | 89.82812 | 0.02116923 | 91.85648 | 0.01820769 | 96.75609 | 82.24268 | 0.01775554 | 87.98369 | 0.01623209 | 93.93433 | 79.84418 | 0.0276 | 732.4405 | 106.2315 | 732.4405
0.011716812 | 91.69281617 | 0.01708608 | 95.46602 | 0.0204671 | 87.96112 | 0.01803525 | 94.61374 | 89.88305 | 0.02127391 | 91.91208 | 0.01823195 | 96.80018 | 82.28015 | 0.01778954 | 88.06683 | 0.01626569 | 93.96272 | 79.86831 | 0.0277 | 732.8415 | 106.2897 | 732.8415
0.011674259 | 91.73198081 | 0.0171575 | 95.49944 | 0.02065826 | 87.99775 | 0.01797298 | 94.66079 | 89.92775 | 0.02102533 | 91.96233 | 0.01827092 | 96.84814 | 82.32092 | 0.01787645 | 88.08378 | 0.01633065 | 94.02593 | 79.92204 | 0.0278 | 733.2413 | 106.3477 | 733.2413
0.011836186 | 91.77739631 | 0.01732326 | 95.55254 | 0.02076226 | 88.06288 | 0.0181836 | 94.70409 | 89.96889 | 0.02144333 | 92.01343 | 0.0184784 | 96.89643 | 82.36197 | 0.01791638 | 88.1411 | 0.01637732 | 94.0637 | 79.95414 | 0.0279 | 733.6399 | 106.4055 | 733.6399
0.011740961 | 91.81509253 | 0.01725742 | 95.60572 | 0.02070122 | 88.08743 | 0.0181803 | 94.75802 | 90.02012 | 0.02133443 | 92.06236 | 0.01855873 | 96.94626 | 82.40432 | 0.01810011 | 88.16908 | 0.01647563 | 94.11001 | 79.99351 | 0.028 | 734.0374 | 106.4631 | 734.0374
0.011848958 | 91.86191862 | 0.01697522 | 95.6549 | 0.0208372 | 88.13705 | 0.01808859 | 94.79807 | 90.05817 | 0.02153935 | 92.11328 | 0.0185086 | 96.99803 | 82.44833 | 0.01809249 | 88.25813 | 0.01648047 | 94.17532 | 80.04902 | 0.0281 | 734.4337 | 106.5206 | 734.4337
0.011927092 | 91.90316269 | 0.01731247 | 95.70422 | 0.02094059 | 88.18168 | 0.01845337 | 94.84872 | 90.10628 | 0.0216493 | 92.16458 | 0.01866566 | 97.05559 | 82.49725 | 0.01814188 | 88.30367 | 0.01661216 | 94.23069 | 80.09609 | 0.0282 | 734.8288 | 106.5779 | 734.8288
0.011996292 | 91.94389885 | 0.01735983 | 95.76696 | 0.02110098 | 88.21904 | 0.01843426 | 94.89033 | 90.14581 | 0.02175383 | 92.22209 | 0.01878306 | 97.09754 | 82.53291 | 0.0182462 | 88.34371 | 0.01660875 | 94.24926 | 80.11187 | 0.0283 | 735.2227 | 106.635 | 735.2227
0.012088487 | 91.97804722 | 0.01754754 | 95.79854 | 0.02102356 | 88.26941 | 0.0184026 | 94.94184 | 90.19474 | 0.02190823 | 92.25429 | 0.01880037 | 97.1619 | 82.58761 | 0.01826534 | 88.3697 | 0.01676064 | 94.33839 | 80.18763 | 0.0284 | 735.6155 | 106.692 | 735.6155
0.012209554 | 92.02733744 | 0.01730794 | 95.86199 | 0.02106054 | 88.31389 | 0.01845852 | 94.98739 | 90.23802 | 0.02193367 | 92.31323 | 0.01891532 | 97.21337 | 82.63136 | 0.01840493 | 88.44133 | 0.01683916 | 94.33912 | 80.18825 | 0.0285 | 736.007 | 106.7488 | 736.007
0.012160081 | 92.05621055 | 0.01773882 | 95.88986 | 0.02113523 | 88.35319 | 0.01846576 | 95.03112 | 90.27957 | 0.02205844 | 92.36843 | 0.01907259 | 97.24872 | 82.66141 | 0.01857144 | 88.47262 | 0.01685871 | 94.45098 | 80.28333 | 0.0286 | 736.3975 | 106.8054 | 736.3975
0.012267878 | 92.09244841 | 0.01765929 | 95.92735 | 0.021228 | 88.39822 | 0.01848606 | 95.08651 | 90.33219 | 0.02214529 | 92.41332 | 0.01908756 | 97.32248 | 82.72411 | 0.01854464 | 88.54154 | 0.01681123 | 94.46361 | 80.29407 | 0.0287 | 736.7867 | 106.8619 | 736.7867
0.01230176 | 92.13692351 | 0.01783347 | 95.97067 | 0.02134534 | 88.43938 | 0.01877191 | 95.13323 | 90.37657 | 0.02216463 | 92.46483 | 0.019123 | 97.39674 | 82.78723 | 0.01855273 | 88.59074 | 0.01710542 | 94.49914 | 80.32427 | 0.0288 | 737.1748 | 106.9182 | 737.1748
0.012278091 | 92.18220826 | 0.01786238 | 96.01443 | 0.02149052 | 88.50648 | 0.01861834 | 95.1773 | 90.41843 | 0.02227669 | 92.51401 | 0.01918528 | 97.40877 | 82.79745 | 0.01858066 | 88.63779 | 0.01702842 | 94.58197 | 80.39468 | 0.0289 | 737.5617 | 106.9743 | 737.5617
0.012264825 | 92.22640678 | 0.01790599 | 96.05742 | 0.02154764 | 88.5525 | 0.01894606 | 95.23677 | 90.47494 | 0.0221526 | 92.57578 | 0.01938161 | 97.45023 | 82.8327 | 0.01852717 | 88.69952 | 0.01716682 | 94.69109 | 80.48742 | 0.029 | 737.9475 | 107.0302 | 737.9475
0.012446584 | 92.26423626 | 0.01801592 | 96.10649 | 0.02160787 | 88.60264 | 0.01886929 | 95.2806 | 90.51657 | 0.02228741 | 92.63147 | 0.01929607 | 97.55239 | 82.91953 | 0.01856697 | 88.75859 | 0.01718528 | 94.67437 | 80.47321 | 0.0291 | 738.3321 | 107.086 | 738.3321
0.01255656 | 92.30596059 | 0.01809741 | 96.16334 | 0.02166408 | 88.65088 | 0.0188616 | 95.33626 | 90.56945 | 0.02232792 | 92.67795 | 0.01951145 | 97.60669 | 82.96568 | 0.01864744 | 88.80831 | 0.01729084 | 94.71837 | 80.51061 | 0.0292 | 738.7155 | 107.1416 | 738.7155
0.012594963 | 92.35670917 | 0.01812825 | 96.20926 | 0.02181908 | 88.69744 | 0.01886741 | 95.39513 | 90.62537 | 0.02242776 | 92.72563 | 0.01955622 | 97.63642 | 82.99095 | 0.01867403 | 88.83752 | 0.01738944 | 94.80157 | 80.58133 | 0.0293 | 739.0978 | 107.1971 | 739.0978
0.012600081 | 92.39201669 | 0.01829379 | 96.25863 | 0.0218319 | 88.73653 | 0.01902968 | 95.43237 | 90.66075 | 0.02253387 | 92.76936 | 0.01963884 | 97.70843 | 83.05216 | 0.01879465 | 88.90908 | 0.01752834 | 94.85051 | 80.62293 | 0.0294 | 739.4789 | 107.2523 | 739.4789
0.012620746 | 92.43674324 | 0.01815014 | 96.29995 | 0.02177363 | 88.77974 | 0.01923419 | 95.47933 | 90.70536 | 0.02275695 | 92.80953 | 0.01975724 | 97.71895 | 83.06111 | 0.01889927 | 88.97376 | 0.01746402 | 94.89972 | 80.66477 | 0.0295 | 739.8589 | 107.3075 | 739.8589
0.012632426 | 92.48271694 | 0.01817443 | 96.33089 | 0.02195762 | 88.82529 | 0.0194126 | 95.52438 | 90.74816 | 0.02271678 | 92.84923 | 0.01974079 | 97.82813 | 83.15391 | 0.01881445 | 89.01374 | 0.01761369 | 94.94601 | 80.70411 | 0.0296 | 740.2377 | 107.3624 | 740.2377
0.012711703 | 92.52126555 | 0.01825718 | 96.4149 | 0.02205618 | 88.87675 | 0.01922896 | 95.56418 | 90.78597 | 0.02286995 | 92.89464 | 0.01979063 | 97.85705 | 83.17849 | 0.01897375 | 89.06122 | 0.01771231 | 94.96473 | 80.72002 | 0.0297 | 740.6154 | 107.4172 | 740.6154
0.012730214 | 92.56622342 | 0.01845832 | 96.42622 | 0.02199898 | 88.91449 | 0.01947859 | 95.61624 | 90.83543 | 0.02285578 | 92.95055 | 0.02000676 | 97.93138 | 83.24168 | 0.01908722 | 89.10048 | 0.01774346 | 95.07352 | 80.8125 | 0.0298 | 740.9919 | 107.4718 | 740.9919
0.012783859 | 92.59754055 | 0.01865053 | 96.47125 | 0.02222771 | 88.96052 | 0.01932775 | 95.65113 | 90.86857 | 0.02297203 | 92.98658 | 0.01996532 | 97.95946 | 83.26554 | 0.01907325 | 89.15894 | 0.01779012 | 95.10658 | 80.84059 | 0.0299 | 741.3673 | 107.5262 | 741.3673
0.01288704 | 92.63908133 | 0.0184842 | 96.54746 | 0.02230803 | 88.98745 | 0.01953027 | 95.69113 | 90.90657 | 0.02296123 | 93.03158 | 0.01996962 | 98.00618 | 83.30525 | 0.01916043 | 89.20365 | 0.01791846 | 95.14507 | 80.87331 | 0.03 | 741.7415 | 107.5805 | 741.7415
0.012993792 | 92.67864828 | 0.01873337 | 96.56337 | 0.02237309 | 89.03472 | 0.01957306 | 95.74891 | 90.96146 | 0.02299939 | 93.07789 | 0.02016214 | 98.0214 | 83.31819 | 0.01920595 | 89.25045 | 0.01803523 | 95.18741 | 80.9093 | 0.0301 | 742.1146 | 107.6346 | 742.1146
0.013015801 | 92.71759919 | 0.01863623 | 96.63602 | 0.02246686 | 89.06394 | 0.01959497 | 95.78894 | 90.9995 | 0.02300992 | 93.12591 | 0.0201892 | 98.12595 | 83.40706 | 0.01918371 | 89.3197 | 0.01803905 | 95.24767 | 80.96052 | 0.0302 | 742.4866 | 107.6886 | 742.4866
0.013045463 | 92.76849362 | 0.01884561 | 96.66704 | 0.02257458 | 89.12309 | 0.01980757 | 95.82876 | 91.03732 | 0.02315084 | 93.17377 | 0.02038232 | 98.12715 | 83.40808 | 0.01927842 | 89.35698 | 0.01807142 | 95.25809 | 80.96937 | 0.0303 | 742.8574 | 107.7424 | 742.8574
0.013151992 | 92.80261182 | 0.01892798 | 96.72313 | 0.02271405 | 89.1702 | 0.01995436 | 95.87943 | 91.08546 | 0.02320457 | 93.21525 | 0.02029169 | 98.2 | 83.47 | 0.01933369 | 89.36355 | 0.01816508 | 95.33716 | 81.03659 | 0.0304 | 743.227 | 107.796 | 743.227
0.013201199 | 92.83669984 | 0.01864067 | 96.76855 | 0.02286548 | 89.21317 | 0.019985 | 95.93706 | 91.1402 | 0.02324222 | 93.26182 | 0.02045559 | 98.26514 | 83.52537 | 0.01954531 | 89.44187 | 0.01820442 | 95.39655 | 81.08706 | 0.0305 | 743.5956 | 107.8494 | 743.5956
0.013249307 | 92.87645035 | 0.01881074 | 96.83239 | 0.02303904 | 89.28043 | 0.02008599 | 95.96638 | 91.16806 | 0.02336669 | 93.30028 | 0.02043737 | 98.2905 | 83.54693 | 0.01948776 | 89.50235 | 0.01836427 | 95.43858 | 81.12279 | 0.0306 | 743.963 | 107.9027 | 743.963
0.01322499 | 92.91638943 | 0.01877901 | 96.8635 | 0.02311607 | 89.31516 | 0.02025937 | 96.00684 | 91.2065 | 0.02325703 | 93.34935 | 0.02059873 | 98.35237 | 83.59952 | 0.01960477 | 89.53371 | 0.01837197 | 95.49689 | 81.17235 | 0.0307 | 744.3293 | 107.9558 | 744.3293
0.013206896 | 92.95823696 | 0.01899543 | 96.90043 | 0.02312089 | 89.35624 | 0.01973099 | 96.04975 | 91.24727 | 0.02330753 | 93.39359 | 0.02097137 | 98.40599 | 83.64509 | 0.01972861 | 89.59307 | 0.01847684 | 95.55515 | 81.22188 | 0.0308 | 744.6944 | 108.0088 | 744.6944
0.013377182 | 92.98661976 | 0.01919719 | 96.9439 | 0.02305944 | 89.39739 | 0.02005873 | 96.09217 | 91.28756 | 0.02345833 | 93.42722 | 0.02066919 | 98.42803 | 83.66383 | 0.0198766 | 89.63344 | 0.01857477 | 95.60965 | 81.2682 | 0.0309 | 745.0584 | 108.0616 | 745.0584
0.013369597 | 93.0405843 | 0.0192205 | 96.96015 | 0.02316515 | 89.44532 | 0.02018803 | 96.12543 | 91.31916 | 0.02352741 | 93.47364 | 0.02080021 | 98.52962 | 83.75018 | 0.01977737 | 89.70405 | 0.01866675 | 95.65884 | 81.31001 | 0.031 | 745.4213 | 108.1142 | 745.4213
0.013471233 | 93.06404386 | 0.01928665 | 97.02084 | 0.0232117 | 89.48456 | 0.02021029 | 96.16707 | 91.35871 | 0.02357954 | 93.51057 | 0.02093273 | 98.55953 | 83.7756 | 0.01994394 | 89.7493 | 0.01872123 | 95.70258 | 81.34719 | 0.0311 | 745.7831 | 108.1667 | 745.7831
0.013392541 | 93.10565504 | 0.0193825 | 97.03157 | 0.02332488 | 89.52756 | 0.02020088 | 96.20616 | 91.39585 | 0.0236222 | 93.55412 | 0.02081566 | 98.58045 | 83.79338 | 0.02003698 | 89.81726 | 0.01886905 | 95.77856 | 81.41177 | 0.0312 | 746.1437 | 108.219 | 746.1437
0.013422334 | 93.14682116 | 0.01944411 | 97.07609 | 0.02344933 | 89.56098 | 0.02041177 | 96.24527 | 91.433 | 0.02359576 | 93.59886 | 0.02095134 | 98.63579 | 83.84042 | 0.0201509 | 89.83368 | 0.01883894 | 95.80996 | 81.43847 | 0.0313 | 746.5032 | 108.2711 | 746.5032
0.013547367 | 93.17055228 | 0.01944998 | 97.15237 | 0.02358072 | 89.60782 | 0.02039387 | 96.29144 | 91.47686 | 0.02379293 | 93.63372 | 0.02122431 | 98.70628 | 83.90034 | 0.02018268 | 89.91685 | 0.0189905 | 95.80899 | 81.43765 | 0.0314 | 746.8616 | 108.3231 | 746.8616
0.013587639 | 93.21580685 | 0.01946723 | 97.17843 | 0.02356113 | 89.65308 | 0.0203441 | 96.32269 | 91.50655 | 0.02377028 | 93.68793 | 0.02109916 | 98.73971 | 83.92876 | 0.02028997 | 89.93243 | 0.01904213 | 95.90636 | 81.5204 | 0.0315 | 747.2189 | 108.3749 | 747.2189
0.013569064 | 93.25887388 | 0.0196952 | 97.24926 | 0.02375356 | 89.69861 | 0.02057277 | 96.35205 | 91.53445 | 0.02373967 | 93.72405 | 0.02140925 | 98.79305 | 83.97409 | 0.02037733 | 89.97846 | 0.0191402 | 95.92816 | 81.53894 | 0.0316 | 747.575 | 108.4266 | 747.575
0.013590652 | 93.29901412 | 0.01970195 | 97.27113 | 0.0238127 | 89.72994 | 0.02065151 | 96.38416 | 91.56495 | 0.02385587 | 93.77563 | 0.02137336 | 98.80923 | 83.98784 | 0.02044154 | 90.01716 | 0.0191505 | 96.01624 | 81.61381 | 0.0317 | 747.9301 | 108.4781 | 747.9301
0.013654855 | 93.33294122 | 0.01942981 | 97.30265 | 0.02384641 | 89.77436 | 0.02061759 | 96.40725 | 91.58689 | 0.02377479 | 93.81368 | 0.02138281 | 98.84638 | 84.01942 | 0.02049544 | 90.09099 | 0.01919082 | 96.03427 | 81.62913 | 0.0318 | 748.284 | 108.5294 | 748.284
0.013606718 | 93.37490442 | 0.0196841 | 97.368 | 0.02393709 | 89.81333 | 0.02065461 | 96.43089 | 91.60934 | 0.02390463 | 93.85676 | 0.02162296 | 98.94938 | 84.10698 | 0.02062404 | 90.14012 | 0.01939939 | 96.10501 | 81.68926 | 0.0319 | 748.6368 | 108.5806 | 748.6368
0.013812167 | 93.40251026 | 0.01969079 | 97.40476 | 0.0239854 | 89.85693 | 0.02072568 | 96.45279 | 91.63015 | 0.02402553 | 93.90215 | 0.02180237 | 98.98321 | 84.13573 | 0.02067415 | 90.20245 | 0.01935058 | 96.09831 | 81.68356 | 0.032 | 748.9886 | 108.6316 | 748.9886
0.013682519 | 93.44102115 | 0.01974225 | 97.43424 | 0.0240672 | 89.89282 | 0.02088726 | 96.47817 | 91.65426 | 0.02412187 | 93.9415 | 0.02155839 | 99.00209 | 84.15178 | 0.02085278 | 90.20154 | 0.01941702 | 96.21242 | 81.78056 | 0.0321 | 749.3392 | 108.6825 | 749.3392
0.013763808 | 93.48053782 | 0.01987882 | 97.45771 | 0.02416167 | 89.9436 | 0.0209242 | 96.48886 | 91.66442 | 0.02423462 | 93.9806 | 0.02178633 | 99.03019 | 84.17566 | 0.02089496 | 90.24065 | 0.01949593 | 96.24005 | 81.80404 | 0.0322 | 749.6887 | 108.7331 | 749.6887
0.013772512 | 93.52012237 | 0.0200646 | 97.53175 | 0.0243121 | 89.98289 | 0.021102 | 96.53118 | 91.70462 | 0.02410415 | 94.03057 | 0.02181002 | 99.07387 | 84.21279 | 0.02099242 | 90.33041 | 0.01965206 | 96.29009 | 81.84657 | 0.0323 | 750.0371 | 108.7837 | 750.0371
0.013828329 | 93.56411219 | 0.02023358 | 97.55868 | 0.02425861 | 90.0135 | 0.02108029 | 96.53797 | 91.71107 | 0.02442028 | 94.07115 | 0.02194704 | 99.15473 | 84.28152 | 0.02103343 | 90.36091 | 0.01971643 | 96.32722 | 81.87814 | 0.0324 | 750.3843 | 108.834 | 750.3843
0.013911469 | 93.5910844 | 0.01990135 | 97.61162 | 0.02456288 | 90.05452 | 0.02111787 | 96.56355 | 91.73537 | 0.02441223 | 94.1118 | 0.02214456 | 99.22612 | 84.3422 | 0.02115411 | 90.41828 | 0.01980542 | 96.38134 | 81.92414 | 0.0325 | 750.7305 | 108.8843 | 750.7305
0.013965543 | 93.63492838 | 0.0200989 | 97.64135 | 0.02457597 | 90.09584 | 0.02127879 | 96.56936 | 91.74089 | 0.02450784 | 94.16154 | 0.02209208 | 99.22792 | 84.34373 | 0.02124405 | 90.43565 | 0.01987342 | 96.40957 | 81.94813 | 0.0326 | 751.0756 | 108.9343 | 751.0756
0.013951715 | 93.67057032 | 0.02015194 | 97.71023 | 0.02465744 | 90.13313 | 0.02112343 | 96.57271 | 91.74407 | 0.02446062 | 94.20924 | 0.02227247 | 99.28646 | 84.39349 | 0.02118051 | 90.47528 | 0.01995956 | 96.4833 | 82.01081 | 0.0327 | 751.4196 | 108.9842 | 751.4196
0.014081239 | 93.70804527 | 0.0204289 | 97.7635 | 0.02460081 | 90.17687 | 0.0210869 | 96.58318 | 91.75402 | 0.02460002 | 94.24336 | 0.02227944 | 99.34937 | 84.44696 | 0.02134776 | 90.54239 | 0.01990788 | 96.5206 | 82.04251 | 0.0328 | 751.7625 | 109.0339 | 751.7625
0.014017393 | 93.75152466 | 0.02032689 | 97.79313 | 0.02488572 | 90.21258 | 0.02115416 | 96.61304 | 91.78239 | 0.02468623 | 94.28645 | 0.02238419 | 99.388 | 84.4798 | 0.02146328 | 90.60465 | 0.02009829 | 96.577 | 82.09045 | 0.0329 | 752.1043 | 109.0835 | 752.1043
0.014106472 | 93.77828566 | 0.02039477 | 97.81667 | 0.02480163 | 90.25548 | 0.02108237 | 96.65332 | 91.82065 | 0.02468139 | 94.33147 | 0.0224982 | 99.43641 | 84.52095 | 0.02146952 | 90.62786 | 0.02022311 | 96.61861 | 82.12582 | 0.033 | 752.445 | 109.1329 | 752.445
0.014056518 | 93.81885838 | 0.02042117 | 97.85344 | 0.02486745 | 90.29067 | 0.02131559 | 96.69686 | 91.86202 | 0.02493649 | 94.37178 | 0.02252703 | 99.46831 | 84.54806 | 0.02136214 | 90.66446 | 0.02026958 | 96.63793 | 82.14224 | 0.0331 | 752.7847 | 109.1822 | 752.7847
0.014136001 | 93.86003708 | 0.0204855 | 97.89945 | 0.02511921 | 90.3441 | 0.02116673 | 96.73882 | 91.90188 | 0.02486658 | 94.4154 | 0.02264702 | 99.53755 | 84.60691 | 0.02103408 | 90.72755 | 0.02032796 | 96.71758 | 82.20994 | 0.0332 | 753.1232 | 109.2313 | 753.1232
0.014202823 | 93.88365002 | 0.02051236 | 97.96429 | 0.0249661 | 90.37695 | 0.02134174 | 96.77195 | 91.93336 | 0.02495076 | 94.47043 | 0.02268008 | 99.58804 | 84.64983 | 0.02107462 | 90.7774 | 0.02034364 | 96.76153 | 82.2473 | 0.0333 | 753.4607 | 109.2802 | 753.4607
0.014167911 | 93.92764738 | 0.02090947 | 97.99772 | 0.0250859 | 90.41352 | 0.02120754 | 96.82615 | 91.98485 | 0.02513514 | 94.51002 | 0.02283488 | 99.60595 | 84.66506 | 0.02141519 | 90.84087 | 0.0205514 | 96.78442 | 82.26676 | 0.0334 | 753.797 | 109.329 | 753.797
0.014140645 | 93.97002546 | 0.02067588 | 98.04523 | 0.02524091 | 90.44416 | 0.02143146 | 96.86722 | 92.02386 | 0.02524299 | 94.55749 | 0.02283534 | 99.62828 | 84.68404 | 0.0217489 | 90.86058 | 0.02057655 | 96.85794 | 82.32925 | 0.0335 | 754.1323 | 109.3776 | 754.1323
0.014169099 | 94.0122577 | 0.02070704 | 98.06969 | 0.02524544 | 90.49381 | 0.02136711 | 96.91096 | 92.06541 | 0.02521826 | 94.59247 | 0.02284604 | 99.70473 | 84.74902 | 0.02166644 | 90.90308 | 0.02054948 | 96.86841 | 82.33815 | 0.0336 | 754.4665 | 109.4261 | 754.4665
0.01435561 | 94.02910936 | 0.02062042 | 98.16149 | 0.02537285 | 90.52038 | 0.02139345 | 96.94036 | 92.09334 | 0.02526879 | 94.65784 | 0.02291081 | 99.78208 | 84.81476 | 0.02182533 | 90.96781 | 0.02060846 | 96.90891 | 82.37257 | 0.0337 | 754.7996 | 109.4744 | 754.7996
0.014347413 | 94.07830654 | 0.02087411 | 98.17459 | 0.0254564 | 90.56444 | 0.0212904 | 96.99747 | 92.14759 | 0.02524426 | 94.74979 | 0.02303954 | 99.80556 | 84.83472 | 0.02193337 | 91.00115 | 0.02073724 | 96.97165 | 82.42591 | 0.0338 | 755.13165 | 109.5226 | 755.1316
0.014400285 | 94.11613603 | 0.02101364 | 98.24918 | 0.02552355 | 90.58666 | 0.02165802 | 97.03978 | 92.18779 | 0.02543179 | 94.79473 | 0.0231299 | 99.84789 | 84.87071 | 0.0219516 | 91.03964 | 0.02084794 | 97.01641 | 82.46395 | 0.0339 | 755.4626 | 109.5706 | 755.4626
0.014308178 | 94.14804908 | 0.02093418 | 98.27022 | 0.02555537 | 90.63014 | 0.02144838 | 97.08122 | 92.22716 | 0.0254898 | 94.83015 | 0.02322706 | 99.87474 | 84.89353 | 0.02204206 | 91.09168 | 0.0209081 | 97.06555 | 82.50572 | 0.034 | 755.7925 | 109.6184 | 755.7925
0.014206737 | 94.18387205 | 0.02108401 | 98.31214 | 0.0256162 | 90.6695 | 0.02158716 | 97.12127 | 92.2652 | 0.02552884 | 94.8491 | 0.023213 | 99.92613 | 84.93721 | 0.02215063 | 91.17076 | 0.02099058 | 97.09438 | 82.53022 | 0.0341 | 756.1213 | 109.6661 | 756.1213
0.014372981 | 94.21917957 | 0.02109251 | 98.35856 | 0.02576421 | 90.69166 | 0.0215935 | 97.15193 | 92.29433 | 0.02561715 | 94.84233 | 0.02343104 | 99.99623 | 84.99679 | 0.02227756 | 91.17552 | 0.021124 | 97.11242 | 82.54556 | 0.0342 | 756.4491 | 109.7137 | 756.4491
0.014437871 | 94.25554315 | 0.02120884 | 98.37641 | 0.0257654 | 90.73352 | 0.02169905 | 97.19445 | 92.33472 | 0.0258276 | 94.87219 | 0.02340788 | 100.0154 | 85.01306 | 0.02177133 | 91.23563 | 0.0211415 | 97.18069 | 82.60359 | 0.0343 | 756.7757 | 109.761 | 756.7757
0.014537261 | 94.28462496 | 0.02113747 | 98.41483 | 0.02600827 | 90.78258 | 0.02177855 | 97.23095 | 92.3694 | 0.02582971 | 94.90848 | 0.02356572 | 100.0883 | 85.07506 | 0.02262255 | 91.25279 | 0.02121236 | 97.24262 | 82.65623 | 0.0344 | 757.1013 | 109.8083 | 757.1013
0.01447978 | 94.32876565 | 0.02131917 | 98.4441 | 0.02601433 | 90.80984 | 0.02184438 | 97.27558 | 92.41181 | 0.02585575 | 94.95182 | 0.02362276 | 100.1101 | 85.09358 | 0.02213352 | 91.3263 | 0.02119773 | 97.2874 | 82.69429 | 0.0345 | 757.4259 | 109.8553 | 757.4259
0.014529263 | 94.38103295 | 0.02133872 | 98.50785 | 0.02615103 | 90.84307 | 0.02186945 | 97.30487 | 92.43963 | 0.02589372 | 94.9948 | 0.02374608 | 100.1272 | 85.10809 | 0.02201373 | 91.39828 | 0.0213412 | 97.3568 | 82.75328 | 0.0346 | 757.7494 | 109.9023 | 757.7494
0.01476812 | 94.41635807 | 0.02135903 | 98.52632 | 0.02612831 | 90.88709 | 0.02186234 | 97.35231 | 92.4847 | 0.02602079 | 95.03975 | 0.023731 | 100.2145 | 85.18233 | 0.02237151 | 91.42643 | 0.0214129 | 97.35906 | 82.7552 | 0.0347 | 758.0718 | 109.949 | 758.0718
0.014604854 | 94.45300829 | 0.02150926 | 98.59277 | 0.02623995 | 90.92239 | 0.02198203 | 97.40272 | 92.53258 | 0.02601461 | 95.07755 | 0.02377755 | 100.2825 | 85.24013 | 0.02264758 | 91.43669 | 0.02156743 | 97.38381 | 82.77624 | 0.0348 | 758.3931 | 109.9956 | 758.3931
0.014610258 | 94.49272862 | 0.02160439 | 98.6418 | 0.02629783 | 90.94215 | 0.02200743 | 97.44045 | 92.56843 | 0.02603199 | 95.11839 | 0.02379207 | 100.2953 | 85.25103 | 0.02258825 | 91.49644 | 0.02152333 | 97.47077 | 82.85015 | 0.0349 | 758.7134 | 110.0421 | 758.7134
0.014766104 | 94.52859182 | 0.02166478 | 98.68489 | 0.02630507 | 90.9909 | 0.02208263 | 97.48453 | 92.61031 | 0.0262708 | 95.16184 | 0.02384819 | 100.3193 | 85.27137 | 0.02265424 | 91.53281 | 0.02158095 | 97.51287 | 82.88594 | 0.035 | 759.0327 | 110.0884 | 759.0327
0.014765342 | 94.55322311 | 0.02154641 | 98.73644 | 0.02640905 | 91.03367 | 0.02224858 | 97.53708 | 92.66022 | 0.02626642 | 95.19659 | 0.02402673 | 100.3875 | 85.32934 | 0.02278796 | 91.60271 | 0.02166439 | 97.58314 | 82.94567 | 0.0351 | 759.3509 | 110.1345 | 759.3509
0.014961894 | 94.58517387 | 0.02167278 | 98.75307 | 0.0264947 | 91.06344 | 0.02201309 | 97.56089 | 92.68285 | 0.02637277 | 95.24265 | 0.02406125 | 100.4015 | 85.34124 | 0.0228416 | 91.64488 | 0.02175466 | 97.5618 | 82.92753 | 0.0352 | 759.668 | 110.1805 | 759.668
0.01495011 | 94.62714713 | 0.02183561 | 98.79808 | 0.02648781 | 91.09782 | 0.02233532 | 97.61471 | 92.73397 | 0.0261559 | 95.27544 | 0.02419991 | 100.4818 | 85.40957 | 0.02286598 | 91.65574 | 0.02191593 | 97.63885 | 82.99302 | 0.0353 | 759.9841 | 110.2264 | 759.9841
0.014820269 | 94.67108666 | 0.02188908 | 98.83989 | 0.02655225 | 91.13118 | 0.02214678 | 97.64495 | 92.7627 | 0.02637175 | 95.30464 | 0.02419101 | 100.5238 | 85.44524 | 0.02297983 | 91.72563 | 0.02195123 | 97.66084 | 83.01171 | 0.0354 | 760.2991 | 110.2721 | 760.2991
0.014930555 | 94.70444801 | 0.02192458 | 98.8474 | 0.0267088 | 91.17295 | 0.02249308 | 97.67239 | 92.78877 | 0.02648767 | 95.35836 | 0.02431539 | 100.5518 | 85.46907 | 0.02313096 | 91.74654 | 0.02198477 | 97.7725 | 83.10662 | 0.0355 | 760.6131 | 110.3176 | 760.6131
0.015077677 | 94.7325316 | 0.02204973 | 98.93023 | 0.02677903 | 91.20278 | 0.02224382 | 97.71541 | 92.82964 | 0.02648914 | 95.39754 | 0.02440369 | 100.5777 | 85.49108 | 0.02313441 | 91.81314 | 0.0220992 | 97.78846 | 83.12019 | 0.0356 | 760.926 | 110.363 | 760.926
0.015142492 | 94.77588527 | 0.02219336 | 98.9201 | 0.02678138 | 91.26023 | 0.02271832 | 97.74845 | 92.86102 | 0.02672017 | 95.46904 | 0.02444579 | 100.6348 | 85.53954 | 0.0231979 | 91.84309 | 0.02218622 | 97.81084 | 83.13922 | 0.0357 | 761.2379 | 110.4082 | 761.2379
0.015041447 | 94.80723257 | 0.02205907 | 98.97731 | 0.0269902 | 91.30098 | 0.02240894 | 97.78141 | 92.89234 | 0.02676547 | 95.56357 | 0.02439504 | 100.676 | 85.57461 | 0.02330579 | 91.88452 | 0.02222889 | 97.8415 | 83.16527 | 0.0358 | 761.5488 | 110.4533 | 761.5488
0.015019542 | 94.84028466 | 0.02217315 | 99.00551 | 0.02685683 | 91.34355 | 0.02260532 | 97.82062 | 92.92959 | 0.0265673 | 95.61579 | 0.02457388 | 100.7424 | 85.631 | 0.02339582 | 91.90905 | 0.02222639 | 97.91903 | 83.23118 | 0.0359 | 761.8586 | 110.4982 | 761.8586
0.015219237 | 94.88159662 | 0.02231417 | 99.10533 | 0.02715762 | 91.37049 | 0.02270064 | 97.87222 | 92.97861 | 0.02652762 | 95.64428 | 0.02459685 | 100.7289 | 85.61959 | 0.02346268 | 91.98196 | 0.02231431 | 97.94624 | 83.2543 | 0.036 | 762.1673 | 110.543 | 762.1673
0.015342203 | 94.91379631 | 0.0222782 | 99.11115 | 0.02724415 | 91.40973 | 0.02297588 | 97.90346 | 93.00829 | 0.02673079 | 95.66947 | 0.02474322 | 100.8294 | 85.70502 | 0.02347931 | 92.01153 | 0.02249281 | 97.99302 | 83.29406 | 0.0361 | 762.475 | 110.5877 | 762.475
0.015255899 | 94.9535443 | 0.02242358 | 99.18936 | 0.02721348 | 91.43437 | 0.02289204 | 97.92601 | 93.02971 | 0.02674971 | 95.67114 | 0.02484188 | 100.837 | 85.71147 | 0.02346379 | 92.04427 | 0.02243824 | 98.02204 | 83.31873 | 0.0362 | 762.7817 | 110.6321 | 762.7817
0.015435083 | 94.98946534 | 0.02248721 | 99.19293 | 0.02740991 | 91.47181 | 0.02306781 | 97.9763 | 93.07748 | 0.02673272 | 95.70118 | 0.02492333 | 100.8942 | 85.76007 | 0.02357503 | 92.08091 | 0.02258377 | 98.10098 | 83.38584 | 0.0363 | 763.0874 | 110.6765 | 763.0874
0.01547421 | 95.02261548 | 0.02257035 | 99.23879 | 0.02744643 | 91.50736 | 0.02287652 | 98.01742 | 93.11655 | 0.02700159 | 95.72836 | 0.02495089 | 100.9482 | 85.80594 | 0.02370176 | 92.14095 | 0.02259941 | 98.12074 | 83.40263 | 0.0364 | 763.392 | 110.7207 | 763.392
0.015471987 | 95.05748046 | 0.02263631 | 99.27485 | 0.02747076 | 91.54728 | 0.02308658 | 98.04956 | 93.14708 | 0.02695789 | 95.76467 | 0.02495658 | 101.013 | 85.86107 | 0.02373918 | 92.15861 | 0.02261162 | 98.12199 | 83.40369 | 0.0365 | 763.6956 | 110.7647 | 763.6956
0.01555898 | 95.0993104 | 0.0226255 | 99.30777 | 0.02747089 | 91.57312 | 0.02303581 | 98.08811 | 93.1837 | 0.02721934 | 95.80061 | 0.02504703 | 101.023 | 85.86955 | 0.0238934 | 92.20162 | 0.02273586 | 98.20141 | 83.4712 | 0.0366 | 763.9982 | 110.8086 | 763.9982
0.015490904 | 95.12556348 | 0.02273064 | 99.35668 | 0.02746515 | 91.60633 | 0.02318019 | 98.131 | 93.22445 | 0.02727386 | 95.84199 | 0.02508706 | 101.0905 | 85.92696 | 0.02395613 | 92.23817 | 0.02275986 | 98.2535 | 83.51548 | 0.0367 | 764.2997 | 110.8523 | 764.2997
0.015696622 | 95.1592316 | 0.02273971 | 99.39647 | 0.02750331 | 91.64598 | 0.0232408 | 98.15316 | 93.2455 | 0.02711929 | 95.88033 | 0.02524812 | 101.0849 | 85.92219 | 0.02392682 | 92.3002 | 0.02281902 | 98.28773 | 83.54457 | 0.0368 | 764.6002 | 110.8959 | 764.6002
0.015745549 | 95.20185609 | 0.02291387 | 99.39371 | 0.02769519 | 91.67604 | 0.02328966 | 98.19541 | 93.28564 | 0.02723136 | 95.91442 | 0.02536251 | 101.1426 | 85.97124 | 0.0240757 | 92.34104 | 0.02281018 | 98.3516 | 83.59886 | 0.0369 | 764.8997 | 110.9393 | 764.8997
0.015840526 | 95.23593657 | 0.02294991 | 99.45963 | 0.02780805 | 91.70667 | 0.02344288 | 98.23051 | 93.31898 | 0.02722781 | 95.95699 | 0.02535346 | 101.2065 | 86.02549 | 0.02421292 | 92.3706 | 0.02307948 | 98.34651 | 83.59453 | 0.037 | 765.1982 | 110.9826 | 765.1982
0.015868931 | 95.26191055 | 0.02301108 | 99.53682 | 0.02777845 | 91.74432 | 0.02358934 | 98.26482 | 93.35158 | 0.02735413 | 96.003 | 0.0253726 | 101.2407 | 86.05463 | 0.02409882 | 92.40401 | 0.02312279 | 98.38497 | 83.62723 | 0.0371 | 765.4956 | 111.0258 | 765.4956
0.015836693 | 95.30787419 | 0.02309093 | 99.54751 | 0.02811801 | 91.77857 | 0.02347614 | 98.30456 | 93.38933 | 0.02717949 | 96.03577 | 0.02556193 | 101.2857 | 86.09283 | 0.02426398 | 92.42313 | 0.02326574 | 98.45115 | 83.68348 | 0.0372 | 765.792 | 111.0687 | 765.792
0.015914956 | 95.34245253 | 0.02317351 | 99.59548 | 0.028156 | 91.81277 | 0.02354106 | 98.34597 | 93.42867 | 0.02735909 | 96.09195 | 0.02558455 | 101.3115 | 86.11477 | 0.0243279 | 92.49343 | 0.02330655 | 98.48218 | 83.70986 | 0.0373 | 766.0875 | 111.1116 | 766.0875
0.015753624 | 95.37000054 | 0.02322857 | 99.65452 | 0.02805849 | 91.84841 | 0.02359174 | 98.39142 | 93.47185 | 0.02746695 | 96.11536 | 0.02561999 | 101.3185 | 86.12069 | 0.02436442 | 92.53804 | 0.02321048 | 98.50821 | 83.73197 | 0.0374 | 766.3819 | 111.1543 | 766.3819
0.016032155 | 95.41912984 | 0.02328964 | 99.67786 | 0.02823921 | 91.88945 | 0.02372804 | 98.42385 | 93.50266 | 0.02756237 | 96.15539 | 0.02575257 | 101.4002 | 86.19016 | 0.02443795 | 92.58461 | 0.02338533 | 98.54571 | 83.76385 | 0.0375 | 766.6752 | 111.1968 | 766.6752
0.016149792 | 95.44441236 | 0.02333581 | 99.73391 | 0.02825359 | 91.92148 | 0.02370379 | 98.46263 | 93.5395 | 0.02781989 | 96.20132 | 0.02581019 | 101.4773 | 86.25572 | 0.02457575 | 92.59826 | 0.0233873 | 98.61075 | 83.81914 | 0.0376 | 766.9676 | 111.2392 | 766.9676
0.016192972 | 95.48189737 | 0.02335722 | 99.77607 | 0.02833703 | 91.94926 | 0.02380157 | 98.50658 | 93.58125 | 0.027766 | 96.23569 | 0.02585277 | 101.4823 | 86.25998 | 0.02463897 | 92.64059 | 0.02346035 | 98.64823 | 83.851 | 0.0377 | 767.259 | 111.2815 | 767.259
0.016288774 | 95.52908805 | 0.02346873 | 99.77477 | 0.0283793 | 91.99003 | 0.02373225 | 98.53163 | 93.60505 | 0.02773316 | 96.28772 | 0.02592448 | 101.4734 | 86.25239 | 0.02478278 | 92.67784 | 0.02354261 | 98.70634 | 83.90039 | 0.0378 | 767.5493 | 111.3236 | 767.5493
0.016326535 | 95.55821009 | 0.02353966 | 99.82912 | 0.02842923 | 92.01595 | 0.02380952 | 98.56997 | 93.64147 | 0.02778956 | 96.33556 | 0.02604415 | 101.5506 | 86.31803 | 0.02474061 | 92.74418 | 0.02364296 | 98.73566 | 83.92531 | 0.0379 | 767.8387 | 111.3656 | 767.8387
0.01637717 | 95.59002507 | 0.02349304 | 99.84217 | 0.02840599 | 92.05424 | 0.02389722 | 98.59114 | 93.66158 | 0.027909 | 96.40159 | 0.02609035 | 101.5924 | 86.35351 | 0.02490318 | 92.75633 | 0.02374217 | 98.7613 | 83.94711 | 0.038 | 768.127 | 111.4074 | 768.127
0.016470333 | 95.62844042 | 0.02362369 | 99.88318 | 0.02852759 | 92.09049 | 0.02417689 | 98.64026 | 93.70824 | 0.02794178 | 96.47393 | 0.02624835 | 101.627 | 86.38295 | 0.02498737 | 92.81438 | 0.02370428 | 98.78903 | 83.97068 | 0.0381 | 768.4143 | 111.4491 | 768.4143
0.016495375 | 95.65730096 | 0.02368542 | 99.90918 | 0.02862445 | 92.1128 | 0.02420042 | 98.67887 | 93.74493 | 0.02807925 | 96.50845 | 0.0263074 | 101.6592 | 86.41032 | 0.02493321 | 92.82053 | 0.02388874 | 98.8728 | 84.04188 | 0.0382 | 768.7007 | 111.4906 | 768.7007
0.016597385 | 95.6982785 | 0.02376022 | 99.98045 | 0.02876027 | 92.15543 | 0.02424465 | 98.71216 | 93.77655 | 0.02797293 | 96.51206 | 0.02642986 | 101.6931 | 86.43917 | 0.02507798 | 92.87334 | 0.0238643 | 98.87163 | 84.04089 | 0.0383 | 768.986 | 111.532 | 768.986
0.016662866 | 95.74437541 | 0.02375642 | 99.99756 | 0.0288548 | 92.18523 | 0.02430015 | 98.75072 | 93.81319 | 0.02828033 | 96.53714 | 0.02646668 | 101.7588 | 86.49501 | 0.02507518 | 92.91115 | 0.02393175 | 98.93246 | 84.09259 | 0.0384 | 769.2703 | 111.5732 | 769.2703
0.016659096 | 95.76888348 | 0.02386797 | 100.0674 | 0.02895351 | 92.21812 | 0.024338 | 98.78706 | 93.84771 | 0.02843945 | 96.56066 | 0.02641039 | 101.7919 | 86.5231 | 0.02525049 | 92.97394 | 0.02402742 | 98.96865 | 84.12335 | 0.0385 | 769.5537 | 111.6143 | 769.5537
0.016600534 | 95.80132205 | 0.02401851 | 100.0738 | 0.02903499 | 92.25055 | 0.02430682 | 98.81947 | 93.8785 | 0.02843913 | 96.59055 | 0.0266484 | 101.7854 | 86.51755 | 0.02532509 | 92.99584 | 0.02405197 | 99.03064 | 84.17604 | 0.0386 | 769.836 | 111.6553 | 769.836
0.016697657 | 95.84413009 | 0.02399711 | 100.0916 | 0.02902914 | 92.28678 | 0.0244328 | 98.84823 | 93.90581 | 0.02853391 | 96.60628 | 0.02671137 | 101.8308 | 86.55621 | 0.0253312 | 93.01495 | 0.02409463 | 99.04026 | 84.18422 | 0.0387 | 770.1174 | 111.6961 | 770.1174
0.016853386 | 95.87986003 | 0.02398951 | 100.1748 | 0.02922503 | 92.31916 | 0.02430143 | 98.878 | 93.9341 | 0.02851057 | 96.62584 | 0.02675733 | 101.8848 | 86.60209 | 0.02551376 | 93.06588 | 0.02424571 | 99.08565 | 84.2228 | 0.0388 | 770.3978 | 111.7367 | 770.3978
0.016759949 | 95.91536871 | 0.02415392 | 100.2007 | 0.02929913 | 92.35392 | 0.02439531 | 98.91696 | 93.97111 | 0.02843427 | 96.67478 | 0.02682902 | 101.9098 | 86.6233 | 0.02562196 | 93.11838 | 0.02424938 | 99.11794 | 84.25025 | 0.0389 | 770.6771 | 111.7773 | 770.6771
0.016919005 | 95.94386465 | 0.02411278 | 100.2068 | 0.02935013 | 92.39083 | 0.02444741 | 98.9573 | 94.00944 | 0.02878224 | 96.71498 | 0.02688098 | 101.9802 | 86.68314 | 0.02575036 | 93.15858 | 0.02432454 | 99.18487 | 84.30714 | 0.039 | 770.9555 | 111.8176 | 770.9555
0.016962987 | 96.00073586 | 0.02426859 | 100.2456 | 0.02932369 | 92.42268 | 0.02465899 | 98.9909 | 94.04136 | 0.0285379 | 96.74801 | 0.02708994 | 101.9962 | 86.69678 | 0.02571518 | 93.20512 | 0.02446194 | 99.19541 | 84.3161 | 0.0391 | 771.2329 | 111.8579 | 771.2329
0.017034925 | 96.03926436 | 0.02427838 | 100.2492 | 0.02943145 | 92.46445 | 0.02460171 | 99.02302 | 94.07187 | 0.02849334 | 96.7928 | 0.02713489 | 102.0433 | 86.73677 | 0.02572415 | 93.24606 | 0.02460678 | 99.2262 | 84.34227 | 0.0392 | 771.5093 | 111.898 | 771.5093
0.017212323 | 96.07801663 | 0.02437506 | 100.3578 | 0.02973097 | 92.49691 | 0.02467668 | 99.0598 | 94.10681 | 0.02896085 | 96.84075 | 0.02705987 | 102.1031 | 86.78766 | 0.02585619 | 93.23847 | 0.02457571 | 99.26825 | 84.37802 | 0.0393 | 771.7848 | 111.9379 | 771.7848
0.017136848 | 96.11261257 | 0.02439806 | 100.393 | 0.02968803 | 92.5268 | 0.02477035 | 99.08896 | 94.13452 | 0.02898534 | 96.91012 | 0.02724331 | 102.1482 | 86.82597 | 0.02588818 | 93.29771 | 0.02467839 | 99.30446 | 84.40879 | 0.0394 | 772.0592 | 111.9777 | 772.0592
0.017252431 | 96.15504596 | 0.02444235 | 100.4135 | 0.02994526 | 92.56037 | 0.02506021 | 99.11801 | 94.16211 | 0.02890831 | 97.00906 | 0.02727529 | 102.1601 | 86.83607 | 0.02600797 | 93.3256 | 0.02471455 | 99.34731 | 84.44521 | 0.0395 | 772.3327 | 112.0174 | 772.3327
0.017232358 | 96.20044386 | 0.02447154 | 100.4527 | 0.02989729 | 92.59304 | 0.0249865 | 99.16175 | 94.20366 | 0.02909462 | 97.03747 | 0.02747287 | 102.1926 | 86.86372 | 0.02603143 | 93.38709 | 0.02465524 | 99.40395 | 84.49336 | 0.0396 | 772.6052 | 112.0569 | 772.6052
0.017139502 | 96.23169562 | 0.0246266 | 100.5088 | 0.02979654 | 92.62238 | 0.02507298 | 99.19937 | 94.2394 | 0.02922018 | 97.0309 | 0.02748215 | 102.1942 | 86.8651 | 0.02617961 | 93.43185 | 0.02487524 | 99.42455 | 84.51087 | 0.0397 | 772.8768 | 112.0963 | 772.8768
0.017209615 | 96.29087506 | 0.02455183 | 100.5399 | 0.02992308 | 92.66028 | 0.02498236 | 99.24756 | 94.28519 | 0.02907848 | 97.0309 | 0.02759155 | 102.2771 | 86.93551 | 0.02624662 | 93.4774826 | 0.0248654 | 99.44596 | 84.52907 | 0.0398 | 773.1473 | 112.1355 | 773.1473
0.017300684 | 96.3264994 | 0.02459871 | 100.5941 | 0.03012432 | 92.69692 | 0.02510526 | 99.28594 | 94.32165 | 0.02932371 | 97.03958 | 0.02765906 | 102.3109 | 86.96427 | 0.02634883 | 93.49893 | 0.02496922 | 99.48037 | 84.55831 | 0.0399 | 773.4169 | 112.1746 | 773.4169
0.017399855 | 96.37738377 | 0.02480971 | 100.6087 | 0.03013678 | 92.72927 | 0.02512861 | 99.32799 | 94.36159 | 0.02943481 | 97.07495 | 0.02765389 | 102.3249 | 86.97621 | 0.02632234 | 93.52557 | 0.02507106 | 99.51966 | 84.59171 | 0.04 | 773.6855 | 112.2136 | 773.6855
0.017418585 | 96.43234401 | 0.02481776 | 100.6276 | 0.03010532 | 92.75634 | 0.0251628 | 99.36074 | 94.3927 | 0.02939837 | 97.10986 | 0.0277706 | 102.3476 | 86.99549 | 0.02647972 | 93.5218 | 0.02510924 | 99.56149 | 84.62727 | 0.0401 | 773.9531 | 112.2524 | 773.9531
0.017489588 | 96.47804867 | 0.02483493 | 100.6675 | 0.03006582 | 92.8071 | 0.0252861 | 99.39705 | 94.4272 | 0.02967557 | 97.14742 | 0.02785827 | 102.4057 | 87.04481 | 0.02659346 | 93.60902 | 0.02519336 | 99.6079 | 84.66671 | 0.0402 | 774.2198 | 112.2911 | 774.2198
0.017518361 | 96.52405254 | 0.02488099 | 100.7002 | 0.03006698 | 92.8259 | 0.02524323 | 99.42382 | 94.45262 | 0.02966141 | 97.18225 | 0.02800163 | 102.4352 | 87.06993 | 0.02664309 | 93.66409 | 0.02522638 | 99.61316 | 84.67118 | 0.0403 | 774.4855 | 112.3296 | 774.4855
0.017361348 | 96.5768353 | 0.02491768 | 100.7563 | 0.03032742 | 92.85183 | 0.02548957 | 99.46033 | 94.48732 | 0.02954442 | 97.23049 | 0.02802346 | 102.497 | 87.12246 | 0.02670398 | 93.68286 | 0.02533919 | 99.63646 | 84.69099 | 0.0404 | 774.7503 | 112.368 | 774.7503
0.017546549 | 96.61966345 | 0.02496803 | 100.8041 | 0.03032498 | 92.90888 | 0.02550952 | 99.49546 | 94.52069 | 0.02965315 | 97.2697 | 0.02808874 | 102.5446 | 87.16287 | 0.02671341 | 93.68992 | 0.02545529 | 99.71329 | 84.7563 | 0.0405 | 775.0141 | 112.4063 | 775.0141
0.017622196 | 96.66886819 | 0.02497091 | 100.8329 | 0.03052692 | 92.94943 | 0.02543499 | 99.52419 | 94.54798 | 0.02983708 | 97.31786 | 0.02814931 | 102.5334 | 87.15342 | 0.02675422 | 93.80223 | 0.02543641 | 99.73987 | 84.77889 | 0.0406 | 775.2769 | 112.4444 | 775.2769
0.017546653 | 96.71557107 | 0.02508301 | 100.871 | 0.03018843 | 92.97377 | 0.02545088 | 99.55236 | 94.57474 | 0.02980724 | 97.38415 | 0.02820636 | 102.6091 | 87.21771 | 0.0269112 | 93.79226 | 0.02552692 | 99.81587 | 84.84349 | 0.0407 | 775.5388 | 112.4824 | 775.5388
0.017692057 | 96.76158248 | 0.02510823 | 100.9002 | 0.03063268 | 93.00054 | 0.02562137 | 99.58256 | 94.60343 | 0.02974603 | 97.42134 | 0.02824383 | 102.6266 | 87.2326 | 0.02694409 | 93.87375 | 0.02560074 | 99.81668 | 84.84418 | 0.0408 | 775.7997 | 112.5202 | 775.7997
0.017635795 | 96.80841863 | 0.02519629 | 100.9528 | 0.03077583 | 93.03642 | 0.02556539 | 99.62346 | 94.64228 | 0.02973929 | 97.44507 | 0.02846706 | 102.6485 | 87.25123 | 0.02697077 | 93.85987 | 0.02566896 | 99.86378 | 84.88422 | 0.0409 | 776.0597 | 112.5579 | 776.0597
0.017705673 | 96.8657198 | 0.02520763 | 100.9831 | 0.03075304 | 93.07411 | 0.02566056 | 99.66007 | 94.67706 | 0.02994383 | 97.47725 | 0.02846695 | 102.7047 | 87.299 | 0.02710492 | 93.90048 | 0.02571406 | 99.89249 | 84.90862 | 0.041 | 776.3187 | 112.5955 | 776.3187
0.017757632 | 96.91880932 | 0.02527185 | 101.0369 | 0.03113176 | 93.10772 | 0.02594163 | 99.69279 | 94.70815 | 0.02999712 | 97.52151 | 0.0284842 | 102.752 | 87.33922 | 0.02710159 | 93.94544 | 0.02576229 | 99.94875 | 84.95644 | 0.0411 | 776.5767 | 112.6329 | 776.5767
0.017834877 | 96.97692768 | 0.02537476 | 101.0528 | 0.03085882 | 93.13828 | 0.02593586 | 99.73182 | 94.74523 | 0.03004554 | 97.54612 | 0.02850104 | 102.771 | 87.35532 | 0.02718641 | 93.98541 | 0.02586814 | 99.97962 | 84.98268 | 0.0412 | 776.8339 | 112.6702 | 776.8339
0.017827861 | 97.01233829 | 0.02547691 | 101.0608 | 0.0308073 | 93.16384 | 0.02588443 | 99.75814 | 94.77023 | 0.03018479 | 97.57216 | 0.02859774 | 102.8054 | 87.38458 | 0.0271969 | 94.0116 | 0.02590089 | 100.0419 | 85.0356 | 0.0413 | 777.09 | 112.7074 | 777.09
0.017960143 | 97.07775602 | 0.02533859 | 101.0951 | 0.03098497 | 93.19929 | 0.02590329 | 99.80397 | 94.81377 | 0.03031226 | 97.61754 | 0.02866752 | 102.8707 | 87.44012 | 0.02728534 | 94.05518 | 0.02605524 | 100.0453 | 85.03854 | 0.0414 | 777.3452 | 112.7444 | 777.3452
0.018026902 | 97.10686548 | 0.02547882 | 101.1352 | 0.03119961 | 93.22636 | 0.0261183 | 99.83763 | 94.84575 | 0.03025195 | 97.66121 | 0.02876277 | 102.9103 | 87.47378 | 0.02721324 | 94.09667 | 0.02610767 | 100.0925 | 85.07867 | 0.0415 | 777.5995 | 112.7813 | 777.5995
0.017958958 | 97.17593667 | 0.02553208 | 101.2138 | 0.03113212 | 93.27581 | 0.02613822 | 99.87039 | 94.87687 | 0.0304 | 97.68273 | 0.02890113 | 102.9266 | 87.48757 | 0.02737577 | 94.1202 | 0.02622073 | 100.1376 | 85.11694 | 0.0416 | 777.8529 | 112.818 | 777.8529
0.017985462 | 97.21157861 | 0.02570358 | 101.205 | 0.03115741 | 93.29319 | 0.02612643 | 99.90324 | 94.90808 | 0.03056815 | 97.72751 | 0.02882258 | 102.9722 | 87.52639 | 0.0274301 | 94.16033 | 0.02620712 | 100.1529 | 85.12997 | 0.0417 | 778.1053 | 112.8546 | 778.1053
0.01806896 | 97.25676529 | 0.02555553 | 101.2685 | 0.03134957 | 93.33841 | 0.02622916 | 99.95227 | 94.95466 | 0.03061007 | 97.76525 | 0.02893011 | 103.0174 | 87.56482 | 0.02752973 | 94.1678 | 0.02625896 | 100.1805 | 85.15339 | 0.0418 | 778.3567 | 112.8911 | 778.3567
0.018126278 | 97.28963634 | 0.02562078 | 101.2906 | 0.03133388 | 93.35621 | 0.02639348 | 99.97276 | 94.97412 | 0.03057609 | 97.79016 | 0.02902476 | 103.0461 | 87.58915 | 0.02761525 | 94.20835 | 0.02640439 | 100.2463 | 85.20938 | 0.0419 | 778.6072 | 112.9274 | 778.6072
0.018055095 | 97.3564546 | 0.02573631 | 101.3606 | 0.03154588 | 93.38725 | 0.02631086 | 100.009 | 95.00858 | 0.03066196 | 97.82421 | 0.02904806 | 103.0381 | 87.58242 | 0.0276192 | 94.28729 | 0.02647521 | 100.289 | 85.24569 | 0.042 | 778.8568 | 112.9636 | 778.8568
0.018197926 | 97.38821175 | 0.02584107 | 101.369 | 0.03142946 | 93.41582 | 0.02639095 | 100.0524 | 95.04982 | 0.03079103 | 97.85361 | 0.02912354 | 103.1434 | 87.67191 | 0.02775449 | 94.27725 | 0.02654018 | 100.2811 | 85.23897 | 0.0421 | 779.1055 | 112.9997 | 779.1055
0.01825847 | 97.42870904 | 0.02585172 | 101.4144 | 0.03149855 | 93.45117 | 0.02663161 | 100.0699 | 95.06642 | 0.03085769 | 97.88205 | 0.0292066 | 103.1544 | 87.68126 | 0.02771807 | 94.3234 | 0.02649937 | 100.3016 | 85.25636 | 0.0422 | 779.3532 | 113.0356 | 779.3532
0.018314242 | 97.47297545 | 0.02587591 | 101.4537 | 0.03146247 | 93.48946 | 0.02663419 | 100.1075 | 95.10208 | 0.03096789 | 97.9113 | 0.02928003 | 103.1816 | 87.70433 | 0.02777549 | 94.35119 | 0.02664865 | 100.3461 | 85.29415 | 0.0423 | 779.6 | 113.0714 | 779.6
0.018222116 | 97.51327912 | 0.02593228 | 101.4569 | 0.03185894 | 93.50285 | 0.02670586 | 100.1359 | 95.12913 | 0.03092789 | 97.94949 | 0.02935602 | 103.1881 | 87.70988 | 0.02789945 | 94.36754 | 0.02671959 | 100.4214 | 85.35822 | 0.0424 | 779.8458 | 113.1071 | 779.8458
0.018388297 | 97.56118893 | 0.02599025 | 101.4905 | 0.03202267 | 93.53863 | 0.02668367 | 100.1722 | 95.1636 | 0.03097174 | 97.98526 | 0.02945469 | 103.2597 | 87.77071 | 0.02799801 | 94.44544 | 0.02674273 | 100.4676 | 85.39743 | 0.0425 | 780.0908 | 113.1426 | 780.0908
0.018472038 | 97.61121085 | 0.02610091 | 101.5077 | 0.03194103 | 93.56067 | 0.02680839 | 100.2015 | 95.19139 | 0.03112324 | 98.02084 | 0.02937484 | 103.279 | 87.78718 | 0.02811247 | 94.48229 | 0.02682392 | 100.4447 | 85.378 | 0.0426 | 780.3348 | 113.178 | 780.3348
0.01851069 | 97.65374985 | 0.02609407 | 101.5758 | 0.03190485 | 93.6074 | 0.02688845 | 100.2417 | 95.22957 | 0.03128681 | 98.04867 | 0.02959141 | 103.3587 | 87.85492 | 0.02813349 | 94.46936 | 0.02685273 | 100.4842 | 85.41154 | 0.0427 | 780.5779 | 113.2133 | 780.5779
0.018515445 | 97.6788991 | 0.02629789 | 101.6134 | 0.0320061 | 93.63154 | 0.02696779 | 100.2749 | 95.26116 | 0.03138094 | 98.08674 | 0.02963617 | 103.3857 | 87.87784 | 0.02822911 | 94.4985 | 0.02693462 | 100.5469 | 85.46488 | 0.0428 | 780.8201 | 113.2484 | 780.8201
0.018549165 | 97.72693462 | 0.02634883 | 101.6217 | 0.03216582 | 93.65399 | 0.02700479 | 100.3023 | 95.2872 | 0.03149929 | 98.12759 | 0.02972804 | 103.4038 | 87.89326 | 0.02829279 | 94.5916 | 0.02695036 | 100.5681 | 85.48286 | 0.0429 | 781.0613 | 113.2834 | 781.0613
0.0185614 | 97.7805924 | 0.02626117 | 101.6685 | 0.03230206 | 93.68702 | 0.02720521 | 100.3259 | 95.30956 | 0.03151612 | 98.14743 | 0.02971755 | 103.4401 | 87.92408 | 0.02841654 | 94.57528 | 0.02702613 | 100.6334 | 85.53838 | 0.043 | 781.3016 | 113.3182 | 781.3016
0.018624618 | 97.81612873 | 0.02639428 | 101.7353 | 0.03224541 | 93.7219 | 0.02736926 | 100.3719 | 95.35333 | 0.03121865 | 98.1863 | 0.02976048 | 103.457 | 87.93848 | 0.02843143 | 94.63981 | 0.02714009 | 100.6271 | 85.53306 | 0.0431 | 781.5411 | 113.3529 | 781.5411
0.018642271 | 97.8608075 | 0.02647648 | 101.7545 | 0.03244212 | 93.75159 | 0.02731073 | 100.4037 | 95.38352 | 0.03165695 | 98.2209 | 0.02989634 | 103.5025 | 87.97715 | 0.02854739 | 94.65462 | 0.02719544 | 100.6697 | 85.56926 | 0.0432 | 781.7796 | 113.3875 | 781.7796
0.018863839 | 97.8941588 | 0.02651788 | 101.7913 | 0.03238054 | 93.78026 | 0.02728885 | 100.4338 | 95.41213 | 0.03167497 | 98.24286 | 0.02994085 | 103.5616 | 88.02735 | 0.02863151 | 94.69396 | 0.02724011 | 100.7163 | 85.60883 | 0.0433 | 782.0172 | 113.422 | 782.0172
0.018849337 | 97.93743704 | 0.02655292 | 101.7975 | 0.03251198 | 93.80646 | 0.02754135 | 100.4773 | 95.45343 | 0.03175986 | 98.28333 | 0.02998261 | 103.5732 | 88.03724 | 0.02873538 | 94.74415 | 0.02730047 | 100.7273 | 85.6182 | 0.0434 | 782.2538 | 113.4563 | 782.2538
0.018716115 | 97.97268673 | 0.026575 | 101.8547 | 0.03266756 | 93.8364 | 0.02740834 | 100.4903 | 95.4658 | 0.03182326 | 98.31828 | 0.03006342 | 103.5805 | 88.04345 | 0.02880496 | 94.7307 | 0.02728998 | 100.772 | 85.65621 | 0.0435 | 782.4896 | 113.4905 | 782.4896
0.018998939 | 98.01083303 | 0.02672421 | 101.8602 | 0.03258515 | 93.85856 | 0.02766435 | 100.5468 | 95.51943 | 0.03182843 | 98.35117 | 0.03014608 | 103.6454 | 88.09859 | 0.02888887 | 94.78396 | 0.02742487 | 100.8132 | 85.69125 | 0.0436 | 782.7245 | 113.5246 | 782.7245
0.018954232 | 98.05152141 | 0.0266546 | 101.9099 | 0.03268703 | 93.88275 | 0.02755637 | 100.5749 | 95.54616 | 0.03193859 | 98.38961 | 0.03016752 | 103.6776 | 88.126 | 0.02895071 | 94.84387 | 0.02744144 | 100.8328 | 85.70786 | 0.0437 | 782.9584 | 113.5585 | 782.9584
0.019027315 | 98.10074626 | 0.02668462 | 101.9259 | 0.03276579 | 93.92383 | 0.02761238 | 100.6005 | 95.57047 | 0.03197172 | 98.41655 | 0.03026271 | 103.6941 | 88.14001 | 0.0290672 | 94.84139 | 0.02751884 | 100.8677 | 85.73755 | 0.0438 | 783.1915 | 113.5923 | 783.1915
0.019114912 | 98.14382083 | 0.02689481 | 101.9832 | 0.03280035 | 93.94344 | 0.02774427 | 100.6454 | 95.61315 | 0.03208255 | 98.45199 | 0.03032433 | 103.7438 | 88.18226 | 0.02910085 | 94.85191 | 0.02752305 | 100.9133 | 85.77633 | 0.0439 | 783.4237 | 113.626 | 783.4237
0.019102282 | 98.18590975 | 0.02691555 | 102.033 | 0.03286592 | 93.97701 | 0.02789591 | 100.6777 | 95.64383 | 0.03214374 | 98.47942 | 0.03051746 | 103.7921 | 88.22325 | 0.02917433 | 94.94321 | 0.02766188 | 100.9164 | 85.77892 | 0.044 | 783.6549 | 113.6595 | 783.6549
0.019279384 | 98.2211016 | 0.02705119 | 102.0545 | 0.03300273 | 94.00862 | 0.02782178 | 100.7049 | 95.66969 | 0.03214233 | 98.52395 | 0.03048716 | 103.8345 | 88.25935 | 0.02918613 | 94.96583 | 0.0276002 | 100.9661 | 85.8212 | 0.0441 | 783.8853 | 113.6929 | 783.8853
0.019250332 | 98.26139774 | 0.02712033 | 102.109 | 0.03306872 | 94.02991 | 0.02789079 | 100.7306 | 95.69408 | 0.03219281 | 98.53977 | 0.03069958 | 103.8364 | 88.26095 | 0.02929099 | 94.99343 | 0.0277286 | 101.0488 | 85.89144 | 0.0442 | 784.1147 | 113.7262 | 784.1147
0.01936531 | 98.32295834 | 0.02707638 | 102.1303 | 0.03319521 | 94.06499 | 0.02803239 | 100.7542 | 95.71652 | 0.03230433 | 98.58536 | 0.03073124 | 103.8387 | 88.26293 | 0.02940328 | 95.03425 | 0.02784421 | 101.0322 | 85.8774 | 0.0443 | 784.3433 | 113.7594 | 784.3433
0.019394127 | 98.36468267 | 0.02719268 | 102.1635 | 0.03319622 | 94.09893 | 0.02804689 | 100.7951 | 95.75531 | 0.03243003 | 98.60682 | 0.03073182 | 103.9065 | 88.32052 | 0.02947883 | 95.05756 | 0.02776625 | 101.0597 | 85.90071 | 0.0444 | 784.571 | 113.7924 | 784.571
0.019480344 | 98.39042532 | 0.02725302 | 102.1803 | 0.03328023 | 94.1325 | 0.02800838 | 100.8278 | 95.78643 | 0.03244771 | 98.65087 | 0.03074671 | 103.9529 | 88.35996 | 0.02955868 | 95.08782 | 0.02791562 | 101.0691 | 85.9087 | 0.0445 | 784.7978 | 113.8253 | 784.7978
0.019648084 | 98.43047253 | 0.02740033 | 102.2235 | 0.03335963 | 94.16059 | 0.02830296 | 100.862 | 95.81887 | 0.03238585 | 98.68251 | 0.0308255 | 103.9954 | 88.39607 | 0.02966394 | 95.11165 | 0.02794772 | 101.1228 | 85.95437 | 0.0446 | 785.0237 | 113.8581 | 785.0237
0.019619578 | 98.48184469 | 0.02736234 | 102.2193 | 0.03344771 | 94.1902 | 0.02828549 | 100.8933 | 95.84863 | 0.0326195 | 98.72736 | 0.03104479 | 103.9993 | 88.39941 | 0.02975693 | 95.1216 | 0.02804923 | 101.1745 | 85.99833 | 0.0447 | 785.2487 | 113.8907 | 785.2487
0.019649153 | 98.51273186 | 0.02731106 | 102.2552 | 0.03354541 | 94.21414 | 0.02835299 | 100.9224 | 95.87627 | 0.03262247 | 98.74671 | 0.03102835 | 104.0523 | 88.44444 | 0.02976956 | 95.19095 | 0.0280989 | 101.1959 | 86.01649 | 0.0448 | 785.4728 | 113.9232 | 785.4728
0.019744005 | 98.55929896 | 0.02737128 | 102.3014 | 0.03355558 | 94.25458 | 0.02831447 | 100.9601 | 95.91213 | 0.03270338 | 98.78149 | 0.03118132 | 104.0853 | 88.47246 | 0.03001179 | 95.18746 | 0.02809199 | 101.2123 | 86.03043 | 0.0449 | 785.696 | 113.9556 | 785.696
0.019862589 | 98.59782997 | 0.0274457 | 102.3641 | 0.03376125 | 94.28181 | 0.02855652 | 100.9776 | 95.92872 | 0.03271445 | 98.82061 | 0.03121804 | 104.1455 | 88.52365 | 0.02995005 | 95.22132 | 0.02805863 | 101.2721 | 86.08128 | 0.045 | 785.9184 | 113.9878 | 785.9184
0.019922457 | 98.6335398 | 0.02774656 | 102.4076 | 0.03384404 | 94.30424 | 0.02845213 | 101.0168 | 95.966 | 0.03296495 | 98.86214 | 0.03122857 | 104.1622 | 88.53783 | 0.03000144 | 95.26981 | 0.02823323 | 101.2953 | 86.10097 | 0.0451 | 786.1399 | 114.0199 | 786.1399
0.019997231 | 98.67196269 | 0.02763679 | 102.4102 | 0.03377322 | 94.3304 | 0.02855331 | 101.0442 | 95.99196 | 0.03279396 | 98.8834 | 0.03136201 | 104.2004 | 88.57034 | 0.0301409 | 95.28746 | 0.02834148 | 101.3419 | 86.14057 | 0.0452 | 786.3605 | 114.0519 | 786.3605
0.019961468 | 98.71175845 | 0.02773844 | 102.4848 | 0.0339457 | 94.36625 | 0.02880215 | 101.0838 | 96.02963 | 0.03274054 | 98.92253 | 0.03146339 | 104.2074 | 88.57629 | 0.03013915 | 95.32584 | 0.02843176 | 101.3717 | 86.16594 | 0.0453 | 786.5802 | 114.0838 | 786.5802
0.02014075 | 98.75677416 | 0.0276423 | 102.5239 | 0.0340437 | 94.38138 | 0.02868417 | 101.1134 | 96.05774 | 0.03269401 | 98.95538 | 0.03158894 | 104.26 | 88.62101 | 0.0302575 | 95.38747 | 0.02853201 | 101.382 | 86.17472 | 0.0454 | 786.799 | 114.1155 | 786.799
0.020189814 | 98.79303967 | 0.02777495 | 102.5223 | 0.03402009 | 94.41647 | 0.02892191 | 101.1429 | 96.08574 | 0.03294972 | 98.99052 | 0.03168299 | 104.3163 | 88.66882 | 0.03020814 | 95.40825 | 0.02849098 | 101.3995 | 86.18962 | 0.0455 | 787.017 | 114.1472 | 787.017
0.020306234 | 98.82838491 | 0.02785183 | 102.6033 | 0.03404039 | 94.44167 | 0.02893135 | 101.1846 | 96.12535 | 0.03303452 | 99.01541 | 0.03173667 | 104.3375 | 88.6869 | 0.03024217 | 95.40605 | 0.02853249 | 101.4351 | 86.21983 | 0.0456 | 787.2341 | 114.1787 | 787.2341
0.020397813 | 98.87368726 | 0.02790122 | 102.6177 | 0.03414408 | 94.47343 | 0.0289257 | 101.2091 | 96.14863 | 0.0331889 | 99.05488 | 0.03172894 | 104.3306 | 88.68105 | 0.0302772 | 95.45833 | 0.02854868 | 101.4424 | 86.22604 | 0.0457 | 787.4503 | 114.21 | 787.4503
0.020467444 | 98.9029325 | 0.02790622 | 102.6432 | 0.03424596 | 94.49743 | 0.02905163 | 101.2407 | 96.17862 | 0.03324469 | 99.07767 | 0.03194061 | 104.3899 | 88.73139 | 0.0304541 | 95.45844 | 0.02858022 | 101.5068 | 86.28074 | 0.0458 | 787.6657 | 114.2412 | 787.6657
0.020467437 | 98.94988431 | 0.02806403 | 102.6532 | 0.03436783 | 94.52757 | 0.02893648 | 101.2677 | 96.20432 | 0.03342502 | 99.10592 | 0.03197242 | 104.4332 | 88.76824 | 0.03054866 | 95.53832 | 0.02865031 | 101.5233 | 86.29483 | 0.0459 | 787.8802 | 114.2724 | 787.8802
0.020602768 | 98.98411817 | 0.02803449 | 102.7086 | 0.03444736 | 94.5663 | 0.02916123 | 101.3037 | 96.23854 | 0.03330934 | 99.13764 | 0.03202352 | 104.4675 | 88.79739 | 0.03048796 | 95.54853 | 0.0287989 | 101.5383 | 86.30759 | 0.046 | 788.0938 | 114.3033 | 788.0938
0.020602288 | 99.02169873 | 0.02799949 | 102.7182 | 0.03436988 | 94.60954 | 0.02928129 | 101.3312 | 96.26464 | 0.03348273 | 99.17396 | 0.03209053 | 104.488 | 88.8148 | 0.03047084 | 95.53872 | 0.02882599 | 101.5746 | 86.33845 | 0.0461 | 788.3066 | 114.3342 | 788.3066
0.020711665 | 99.06200241 | 0.02814882 | 102.7701 | 0.03459642 | 94.63834 | 0.02934506 | 101.3742 | 96.30546 | 0.03363714 | 99.2016 | 0.03224253 | 104.5369 | 88.85636 | 0.03058158 | 95.60803 | 0.02893955 | 101.6561 | 86.40771 | 0.0462 | 788.5185 | 114.3649 | 788.5185
0.020725251 | 99.09176563 | 0.02829469 | 102.8157 | 0.03449124 | 94.67868 | 0.02918313 | 101.4053 | 96.33508 | 0.03349063 | 99.23448 | 0.03242904 | 104.5774 | 88.89075 | 0.03064045 | 95.63745 | 0.02906478 | 101.6534 | 86.40542 | 0.0463 | 788.7295 | 114.3955 | 788.7295
0.020781835 | 99.13108365 | 0.0283728 | 102.8221 | 0.03474367 | 94.70377 | 0.02947193 | 101.4325 | 96.36084 | 0.03372186 | 99.25801 | 0.03231329 | 104.5853 | 88.89748 | 0.03073930352 | 95.67347 | 0.02905781 | 101.6821 | 86.42979 | 0.0464 | 788.9397 | 114.426 | 788.9397
0.021013704 | 99.17702718 | 0.02839212 | 102.8741 | 0.03483344 | 94.73149 | 0.02929429 | 101.4787 | 96.4048 | 0.0337693 | 99.28831 | 0.03243985 | 104.6251 | 88.9313 | 0.03075705 | 95.67465 | 0.02912895 | 101.7094 | 86.45297 | 0.0465 | 789.149 | 114.4564 | 789.149
0.021003234 | 99.21321726 | 0.02838015 | 102.9098 | 0.03499563 | 94.76286 | 0.02951274 | 101.5235 | 96.4473 | 0.0338001 | 99.3308 | 0.03253252 | 104.6363 | 88.94082 | 0.03079069 | 95.73077 | 0.02917012 | 101.7491 | 86.48677 | 0.0466 | 789.3575 | 114.4866 | 789.3575
0.021014114 | 99.24810235 | 0.02862184 | 102.929 | 0.0349405 | 94.78943 | 0.02950855 | 101.5708 | 96.49227 | 0.03404601 | 99.34777 | 0.03254754 | 104.6822 | 88.97989 | 0.03084471 | 95.74333 | 0.02928518 | 101.7771 | 86.51057 | 0.0467 | 789.5651 | 114.5167 | 789.5651
0.021173275 | 99.28565274 | 0.02857981 | 102.9651 | 0.03499385 | 94.81861 | 0.02971422 | 101.5979 | 96.51796 | 0.03413024 | 99.38208 | 0.03270035 | 104.7218 | 89.01351 | 0.03091342 | 95.79719 | 0.02929952 | 101.779 | 86.51215 | 0.0468 | 789.7719 | 114.5467 | 789.7719
0.02108076 | 99.32934334 | 0.02854899 | 103.009 | 0.03514291 | 94.84023 | 0.02983964 | 101.6355 | 96.55371 | 0.03396738 | 99.42251 | 0.03281272 | 104.7266 | 89.01763 | 0.03099483 | 95.81112 | 0.02932326 | 101.8295 | 86.55508 | 0.0469 | 789.9778 | 114.5766 | 789.9778
0.02125906 | 99.375136 | 0.02861055 | 102.9857 | 0.03511943 | 94.85982 | 0.0299138 | 101.6662 | 96.5829 | 0.03411523 | 99.44448 | 0.0328751 | 104.7818 | 89.06452 | 0.03094351 | 95.8215 | 0.02931555 | 101.8483 | 86.57105 | 0.047 | 790.1829 | 114.6063 | 790.1829
0.021217619 | 99.39641053 | 0.02878635 | 103 | 0.03532115 | 94.90671 | 0.03001124 | 101.6978 | 96.6129 | 0.03426539 | 99.47727 | 0.03291503 | 104.8211 | 89.0979 | 0.03103294 | 95.87037 | 0.02938296 | 101.8798 | 86.5978 | 0.0471 | 790.3871 | 114.636 | 790.3871
0.021291339 | 99.43641751 | 0.02894808 | 103.0638 | 0.03520307 | 94.93237 | 0.02992102 | 101.7226 | 96.63649 | 0.03434435 | 99.5113 | 0.03298509 | 104.8425 | 89.11614 | 0.03110215 | 95.91327 | 0.02942746 | 101.8987 | 86.61388 | 0.0472 | 790.5905 | 114.6655 | 790.5905
0.021377332 | 99.46568287 | 0.02892309 | 103.1051 | 0.03526447 | 94.9532 | 0.03013667 | 101.7497 | 96.66219 | 0.03413477 | 99.54221 | 0.0331104 | 104.8673 | 89.13724 | 0.03122179 | 95.91693 | 0.02942668 | 101.9816 | 86.68438 | 0.0473 | 790.793 | 114.6948 | 790.793
0.021306823 | 99.51447524 | 0.02896729 | 103.1542 | 0.03539923 | 94.98679 | 0.03018153 | 101.7777 | 96.68881 | 0.03447906 | 99.57308 | 0.03318281 | 104.9095 | 89.17311 | 0.03132181 | 95.96093 | 0.02938782 | 101.9551 | 86.66181 | 0.0474 | 790.9947 | 114.7241 | 790.9947
0.021535212 | 99.54626256 | 0.02890188 | 103.204 | 0.03555081 | 95.02193 | 0.03020313 | 101.8179 | 96.72704 | 0.03450944 | 99.60651 | 0.03320449 | 104.9294 | 89.19002 | 0.0313225 | 95.97762 | 0.02947265 | 102.023 | 86.71954 | 0.0475 | 791.1956 | 114.7532 | 791.1956
0.021555674 | 99.58490672 | 0.02900016 | 103.2276 | 0.03553603 | 95.035 | 0.02996247 | 101.8471 | 96.75479 | 0.03458527 | 99.64075 | 0.03332391 | 104.9531 | 89.21015 | 0.03141117 | 96.03073 | 0.02949702 | 102.0618 | 86.7525 | 0.0476 | 791.3956 | 114.7822 | 791.3956
0.021467167 | 99.61464228 | 0.02902788 | 103.2614 | 0.03557834 | 95.06743 | 0.03027454 | 101.878 | 96.78407 | 0.03477483 | 99.66837 | 0.03341545 | 104.9703 | 89.22475 | 0.03142327 | 96.05467 | 0.02960652 | 102.0876 | 86.77446 | 0.0477 | 791.5948 | 114.8111 | 791.5948
0.021501341 | 99.65151126 | 0.02917294 | 103.2793 | 0.03566262 | 95.09012 | 0.03051948 | 101.9131 | 96.81748 | 0.03486442 | 99.70134 | 0.03341049 | 105.013 | 89.26101 | 0.03158221 | 96.0654 | 0.02971744 | 102.0696 | 86.75914 | 0.0478 | 791.7932 | 114.8399 | 791.7932
0.021549042 | 99.69107821 | 0.02924914 | 103.3126 | 0.0357259 | 95.12459 | 0.03038402 | 101.9476 | 96.85024 | 0.03484336 | 99.7322 | 0.03352843 | 105.0463 | 89.28937 | 0.03167919 | 96.07401 | 0.02966212 | 102.1264 | 86.80745 | 0.0479 | 791.9907 | 114.8685 | 791.9907
0.021633972 | 99.72754739 | 0.02924853 | 103.3563 | 0.03596295 | 95.15414 | 0.0302525 | 101.9617 | 96.86357 | 0.03498526 | 99.76425 | 0.03381084 | 105.0668 | 89.30681 | 0.03169097 | 96.11092 | 0.02966291 | 102.1261 | 86.80719 | 0.048 | 792.1874 | 114.8971 | 792.1874
0.021726389 | 99.75694602 | 0.02930834 | 103.3706 | 0.03587641 | 95.16953 | 0.03032059 | 101.9852 | 96.88597 | 0.03495795 | 99.78465 | 0.03379024 | 105.1227 | 89.35433 | 0.03178482 | 96.13082 | 0.02968435 | 102.2031 | 86.87267 | 0.0481 | 792.3833 | 114.9255 | 792.3833
0.021796409 | 99.79748102 | 0.02945467 | 103.3793 | 0.03592119 | 95.21568 | 0.03052537 | 102.0226 | 96.9215 | 0.03519993 | 99.81214 | 0.0338946 | 105.1551 | 89.38182 | 0.03187944 | 96.19104 | 0.02973888 | 102.2213 | 86.88813 | 0.0482 | 792.5783 | 114.9538 | 792.5783
0.021786093 | 99.83804368 | 0.02946003 | 103.4054 | 0.03607653 | 95.2583 | 0.03049468 | 102.0571 | 96.95428 | 0.03501197 | 99.84896 | 0.03386054 | 105.1918 | 89.41304 | 0.03205006 | 96.2014 | 0.03001566 | 102.2158 | 86.88345 | 0.0483 | 792.7725 | 114.9819 | 792.7725
0.021877065 | 99.86730905 | 0.02939495 | 103.4547 | 0.03609909 | 95.27863 | 0.03057206 | 102.08 | 96.97598 | 0.03536647 | 99.91189 | 0.03398048 | 105.2272 | 89.44309 | 0.03211311 | 96.21029 | 0.02987579 | 102.2809 | 86.93873 | 0.0484 | 792.9659 | 115.01 | 792.9659
0.021911523 | 99.90786165 | 0.02955215 | 103.5117 | 0.03621506 | 95.30987 | 0.03088287 | 102.1199 | 97.01388 | 0.03515465 | 99.97469 | 0.03408716 | 105.2532 | 89.46523 | 0.032114 | 96.28325 | 0.02999513 | 102.3125 | 86.96566 | 0.0485 | 793.1585 | 115.0379 | 793.1585
0.021952901 | 99.94137639 | 0.02978011 | 103.5748 | 0.03627494 | 95.33839 | 0.03085765 | 102.1615 | 97.05343 | 0.03531441 | 100.0065 | 0.03401827 | 105.2775 | 89.48586 | 0.03222103 | 96.31547 | 0.03001503 | 102.3529 | 87 | 0.0486 | 793.3503 | 115.0657 | 793.3503
0.021978118 | 99.97611565 | 0.02972225 | 103.5871 | 0.03624963 | 95.35974 | 0.03098202 | 102.1786 | 97.0697 | 0.03531701 | 100.0324 | 0.03411747 | 105.2879 | 89.49475 | 0.03236397 | 96.31652 | 0.02999138 | 102.3616 | 87.00733 | 0.0487 | 793.5412 | 115.0934 | 793.5412
0.021903586 | 100.0018407 | 0.02957419 | 103.6265 | 0.03638129 | 95.39547 | 0.03094542 | 102.1999 | 97.08994 | 0.03549227 | 100.0344 | 0.03426206 | 105.3342 | 89.53408 | 0.0323923 | 96.35914 | 0.03008332 | 102.3746 | 87.01843 | 0.0488 | 793.7313 | 115.121 | 793.7313
0.021981712 | 100.0400549 | 0.02979886 | 103.65 | 0.03641084 | 95.42445 | 0.03091951 | 102.2405 | 97.12846 | 0.03549799 | 100.035 | 0.03432507 | 105.3397 | 89.53874 | 0.03257868 | 96.37347 | 0.03007198 | 102.4144 | 87.0522 | 0.0489 | 793.9206 | 115.1484 | 793.9206
0.021970931 | 100.0750456 | 0.02988644 | 103.6714 | 0.03663257 | 95.44961 | 0.03117369 | 102.2626 | 97.14949 | 0.03561647 | 100.0551 | 0.03445735 | 105.3857 | 89.57784 | 0.03267529 | 96.42075 | 0.0300615 | 102.4654 | 87.09562 | 0.049 | 794.1091 | 115.1758 | 794.1091
0.022119709 | 100.1170867 | 0.02987564 | 103.7072 | 0.03656364 | 95.46792 | 0.03128002 | 102.2909 | 97.17635 | 0.03574107 | 100.082 | 0.03439568 | 105.4077 | 89.59654 | 0.03270039 | 96.43678 | 0.03015805 | 102.4565 | 87.08804 | 0.0491 | 794.2968 | 115.203 | 794.2968
0.022246309 | 100.1439257 | 0.03002829 | 103.7273 | 0.03663524 | 95.49427 | 0.03115197 | 102.3189 | 97.20299 | 0.0357025 | 100.1174 | 0.03459322 | 105.448 | 89.63084 | 0.03280326 | 96.44291 | 0.03019601 | 102.4831 | 87.11067 | 0.0492 | 794.4837 | 115.2301 | 794.4837
0.022290016 | 100.1835102 | 0.02995863 | 103.7552 | 0.03672045 | 95.5231 | 0.03137804 | 102.3534 | 97.2357 | 0.03579343 | 100.1378 | 0.03456982 | 105.4901 | 89.66656 | 0.03282224 | 96.46472 | 0.03013029 | 102.5223 | 87.14396 | 0.0493 | 794.6697 | 115.2571 | 794.6697
0.022083077 | 100.2154208 | 0.03011096 | 103.7773 | 0.03689231 | 95.54829 | 0.03143989 | 102.3687 | 97.25024 | 0.03579461 | 100.1816 | 0.03460637 | 105.5107 | 89.68407 | 0.03295782 | 96.51593 | 0.03026759 | 102.5186 | 87.14083 | 0.0494 | 794.855 | 115.284 | 794.855
0.022284859 | 100.2528303 | 0.03012611 | 103.8105 | 0.03707917 | 95.58218 | 0.03148569 | 102.3966 | 97.27676 | 0.03586629 | 100.2147 | 0.03468275 | 105.5241 | 89.6955 | 0.03310936 | 96.52458 | 0.03039087 | 102.5744 | 87.18825 | 0.0495 | 795.0394 | 115.3107 | 795.0394
0.022199188 | 100.2913111 | 0.03024264 | 103.8453 | 0.03690728 | 95.60628 | 0.03147983 | 102.433 | 97.31139 | 0.03595035 | 100.2417 | 0.03463891 | 105.5723 | 89.73644 | 0.03308528 | 96.56356 | 0.03039022 | 102.574 | 87.18793 | 0.0496 | 795.2231 | 115.3374 | 795.2231
0.022322991 | 100.341602 | 0.03015126 | 103.8805 | 0.03697195 | 95.62549 | 0.0316228 | 102.4533 | 97.33061 | 0.03598332 | 100.2677 | 0.03481963 | 105.6085 | 89.76719 | 0.03313744 | 96.59159 | 0.03048211 | 102.6018 | 87.21155 | 0.0497 | 795.406 | 115.3639 | 795.406
0.022345272 | 100.3740783 | 0.03031123 | 103.915 | 0.03716366 | 95.66496 | 0.0317285 | 102.4976 | 97.37272 | 0.0359201 | 100.3024 | 0.03483672 | 105.6411 | 89.7949 | 0.03319504 | 96.60107 | 0.03035799 | 102.6552 | 87.2569 | 0.0498 | 795.588 | 115.3903 | 795.588
0.022347514 | 100.3948248 | 0.03039991 | 103.9366 | 0.03716147 | 95.68505 | 0.03173852 | 102.5286 | 97.40218 | 0.036032 | 100.3202 | 0.03497253 | 105.636 | 89.79064 | 0.0333527 | 96.65191 | 0.03047123 | 102.6821 | 87.27982 | 0.0499 | 795.7693 | 115.4166 | 795.7693
0.022404368 | 100.4368383 | 0.03048052 | 103.9745 | 0.03725282 | 95.70816 | 0.03183415 | 102.5552 | 97.42741 | 0.03612128 | 100.3499 | 0.03506978 | 105.677 | 89.82547 | 0.03337057 | 96.65078 | 0.03054352 | 102.6933 | 87.28928 | 0.05 | 795.9497 | 115.4427 | 795.9497
0.022602377 | 100.474879 | 0.03043646 | 104.0133 | 0.03724166 | 95.74419 | 0.03188058 | 102.595 | 97.46525 | 0.03622921 | 100.3754 | 0.03510586 | 105.7166 | 89.85907 | 0.03347038 | 96.69298 | 0.03056301 | 102.693 | 87.28906 | 0.0501 | 796.1294 | 115.4688 | 796.1294
0.022663861 | 100.5056304 | 0.03049572 | 104.0366 | 0.03733528 | 95.767 | 0.03213896 | 102.6201 | 97.48911 | 0.03645925 | 100.4045 | 0.03524285 | 105.7721 | 89.90631 | 0.03347258 | 96.70289 | 0.03058791 | 102.7338 | 87.32376 | 0.0502 | 796.3083 | 115.4948 | 796.3083
0.022708574 | 100.5383078 | 0.03057488 | 104.0669 | 0.03756732 | 95.78513 | 0.03217805 | 102.6497 | 97.51726 | 0.03651319 | 100.4318 | 0.03531844 | 105.7641 | 89.89951 | 0.0335604 | 96.74386 | 0.03068388 | 102.7707 | 87.35512 | 0.0503 | 796.4864 | 115.5206 | 796.4864
0.022722242 | 100.5683225 | 0.03058767 | 104.0796 | 0.03750087 | 95.80832 | 0.03207757 | 102.6748 | 97.54104 | 0.03647666 | 100.4775 | 0.03535545 | 105.7927 | 89.9238 | 0.03353301 | 96.77332 | 0.03073751 | 102.8005 | 87.38039 | 0.0504 | 796.6637 | 115.5463 | 796.6637
0.022921387 | 100.6023627 | 0.03073632 | 104.1104 | 0.03753518 | 95.84028 | 0.03211685 | 102.7229 | 97.58674 | 0.03640474 | 100.5026 | 0.03536673 | 105.8512 | 89.97353 | 0.03355255 | 96.79071 | 0.03079024 | 102.8099 | 87.38839 | 0.0505 | 796.8402 | 115.5719 | 796.8402
0.022921651 | 100.6393775 | 0.03076927 | 104.1478 | 0.03767768 | 95.86347 | 0.03215898 | 102.7459 | 97.60858 | 0.0366007 | 100.5393 | 0.03556288 | 105.8658 | 89.9859 | 0.03368104 | 96.83844 | 0.03073794 | 102.8387 | 87.41286 | 0.0506 | 797.0159 | 115.5974 | 797.0159
0.02280881 | 100.6621481 | 0.03085583 | 104.1755 | 0.03758372 | 95.89599 | 0.03234019 | 102.7761 | 97.63733 | 0.03679526 | 100.5636 | 0.03561756 | 105.9015 | 90.01627 | 0.0337438 | 96.85109 | 0.03084856 | 102.891 | 87.45735 | 0.0507 | 797.1909 | 115.6228 | 797.1909
0.022869737 | 100.6899451 | 0.03088674 | 104.1965 | 0.03766105 | 95.92136 | 0.03247099 | 102.8066 | 97.66625 | 0.0367701 | 100.5952 | 0.03566925 | 105.9094 | 90.02299 | 0.03372155 | 96.91562 | 0.03090992 | 102.9021 | 87.46677 | 0.0508 | 797.365 | 115.648 | 797.365
0.022928548 | 100.7249081 | 0.03106878 | 104.2349 | 0.03776803 | 95.95203 | 0.03255313 | 102.8262 | 97.6849 | 0.03677262 | 100.6292 | 0.03584578 | 105.9416 | 90.05036 | 0.03381383 | 96.90917 | 0.03082055 | 102.9378 | 87.49711 | 0.0509 | 797.5384 | 115.6732 | 797.5384
0.023030498 | 100.7681763 | 0.03100135 | 104.2669 | 0.03786205 | 95.96636 | 0.0325078 | 102.8634 | 97.7202 | 0.03694449 | 100.6562 | 0.03579261 | 105.9641 | 90.06952 | 0.03388728 | 96.96873 | 0.03091662 | 102.9544 | 87.51125 | 0.051 | 797.711 | 115.6982 | 797.711
0.023020804 | 100.7938058 | 0.03101758 | 104.2978 | 0.03795925 | 95.98217 | 0.0326696 | 102.8854 | 97.74115 | 0.03701712 | 100.6924 | 0.03588847 | 106.0198 | 90.11686 | 0.0338119 | 96.97911 | 0.03086841 | 102.9977 | 87.54806 | 0.0511 | 797.8829 | 115.7231 | 797.8829
0.023115865 | 100.8353265 | 0.03112554 | 104.3305 | 0.0379331 | 96.01203 | 0.03274759 | 102.9121 | 97.76652 | 0.0371063 | 100.7076 | 0.03604537 | 105.9919 | 90.09312 | 0.03404908 | 97.00674 | 0.03098409 | 102.9909 | 87.54228 | 0.0512 | 798.0539 | 115.7479 | 798.0539
0.023169632 | 100.8535611 | 0.03112786 | 104.3517 | 0.03809822 | 96.04012 | 0.0326489 | 102.9397 | 97.79268 | 0.03717184 | 100.7266 | 0.03612578 | 106.0357 | 90.1303 | 0.03404643 | 97.02195 | 0.03103002 | 103.0325 | 87.57763 | 0.0513 | 798.2242 | 115.7726 | 798.2242
0.023188061 | 100.8900202 | 0.0312806 | 104.3905 | 0.03821271 | 96.06573 | 0.03283147 | 102.9704 | 97.82184 | 0.03724449 | 100.7663 | 0.03623605 | 106.078 | 90.16627 | 0.03416977 | 97.03066 | 0.03114934 | 103.0096 | 87.55813 | 0.0514 | 798.39375 | 115.7972 | 798.3937
0.023335091 | 100.930862 | 0.03125131 | 104.4078 | 0.03816199 | 96.08306 | 0.03290735 | 103.0036 | 97.85346 | 0.03737121 | 100.7967 | 0.03623886 | 106.1041 | 90.18845 | 0.03417555 | 97.04689 | 0.03123976 | 103.0569 | 87.59835 | 0.0515 | 798.5625 | 115.8217 | 798.5625
0.02350457 | 100.9421316 | 0.03127301 | 104.4487 | 0.03818089 | 96.12018 | 0.03286361 | 103.0336 | 97.88196 | 0.03749069 | 100.8284 | 0.0364071 | 106.1567 | 90.2332 | 0.03426475 | 97.06825 | 0.03108971 | 103.105 | 87.63924 | 0.0516 | 798.7305 | 115.8461 | 798.7305
0.023518103 | 100.9897648 | 0.03145393 | 104.4721 | 0.03833525 | 96.14069 | 0.03295383 | 103.0496 | 97.89717 | 0.03744817 | 100.8567 | 0.03652844 | 106.1692 | 90.24382 | 0.0343056 | 97.09352 | 0.0312464 | 103.1039 | 87.63833 | 0.0517 | 798.8977 | 115.8703 | 798.8977
0.023526791 | 101.0239786 | 0.03154927 | 104.5128 | 0.03840688 | 96.1599 | 0.03316162 | 103.0953 | 97.94054 | 0.03766923 | 100.8891 | 0.03649874 | 106.2011 | 90.27091 | 0.03429567 | 97.11956 | 0.03126045 | 103.1457 | 87.67387 | 0.0518 | 799.0642 | 115.8945 | 799.0642
0.023533887 | 101.0522256 | 0.03145156 | 104.5511 | 0.03848277 | 96.19293 | 0.03318254 | 103.121 | 97.96492 | 0.03771394 | 100.9179 | 0.03654633 | 106.2589 | 90.32006 | 0.03443963 | 97.15725 | 0.0312837 | 103.191 | 87.71237 | 0.0519 | 799.2298 | 115.9185 | 799.2298
0.023501445 | 101.0802614 | 0.03161638 | 104.6002 | 0.03850406 | 96.21667 | 0.03340818 | 103.1498 | 97.99231 | 0.0378125 | 100.9394 | 0.03663221 | 106.2567 | 90.31818 | 0.03433177 | 97.21287 | 0.03143272 | 103.1978 | 87.71811 | 0.052 | 799.3948 | 115.9424 | 799.3948
0.023604166 | 101.1080106 | 0.03153883 | 104.6082 | 0.03860961 | 96.24378 | 0.03330029 | 103.1779 | 98.01905 | 0.03781879 | 100.9625 | 0.03686297 | 106.3001 | 90.35505 | 0.03445571 | 97.19513 | 0.03145367 | 103.2647 | 87.775 | 0.0521 | 799.5589 | 115.9662 | 799.5589
0.023713597 | 101.1408917 | 0.03166443 | 104.6491 | 0.03881299 | 96.26606 | 0.03342967 | 103.2098 | 98.04934 | 0.03794691 | 100.995 | 0.03688732 | 106.3138 | 90.36671 | 0.03456406 | 97.25299 | 0.0316535 | 103.256 | 87.76757 | 0.0522 | 799.7224 | 115.9899 | 799.7224
0.023811254 | 101.1721711 | 0.03175912 | 104.6774 | 0.03886552 | 96.28803 | 0.03354277 | 103.2398 | 98.07785 | 0.03798832 | 101.009 | 0.03694491 | 106.3394 | 90.38848 | 0.03454046 | 97.26748 | 0.03146873 | 103.2954 | 87.8011 | 0.0523 | 799.885 | 116.0135 | 799.885
0.023830643 | 101.1914994 | 0.03177981 | 104.7154 | 0.03890437 | 96.31537 | 0.03350289 | 103.265 | 98.10171 | 0.03813393 | 101.0276 | 0.03709733 | 106.3666 | 90.41165 | 0.03463703 | 97.30702 | 0.03164613 | 103.2948 | 87.80054 | 0.0524 | 800.0469 | 116.037 | 800.0469
0.023938963 | 101.2271137 | 0.03184701 | 104.7323 | 0.03893523 | 96.3384 | 0.0337461 | 103.298 | 98.1331 | 0.03818688 | 101.0643 | 0.03724973 | 106.4011 | 90.44093 | 0.03474004 | 97.30702 | 0.0316725 | 103.3302 | 87.83066 | 0.0525 | 800.2081 | 116.0604 | 800.2081
0.024017102 | 101.2586798 | 0.03184388 | 104.7563 | 0.03896659 | 96.37258 | 0.03371139 | 103.3259 | 98.15958 | 0.03829116 | 101.1008 | 0.03722768 | 106.4468 | 90.47976 | 0.03464707 | 97.3124 | 0.03168284 | 103.322 | 87.82374 | 0.0526 | 800.3685 | 116.0836 | 800.3685
0.024242871 | 101.2941407 | 0.03189009 | 104.789 | 0.0391132 | 96.38689 | 0.03386303 | 103.3443 | 98.17711 | 0.03824269 | 101.119 | 0.03730013 | 106.4695 | 90.49908 | 0.0347934 | 97.35637 | 0.03179156 | 103.3811 | 87.87394 | 0.0527 | 800.5282 | 116.1068 | 800.5282
0.024108951 | 101.3255534 | 0.03209136 | 104.8122 | 0.03914971 | 96.43681 | 0.03379707 | 103.381 | 98.21195 | 0.03835705 | 101.1439 | 0.03733529 | 106.5327 | 90.55277 | 0.03499912 | 97.36632 | 0.03171383 | 103.4241 | 87.91046 | 0.0528 | 800.6871 | 116.1298 | 800.6871
0.024146255 | 101.3522842 | 0.0320698 | 104.8374 | 0.03916393 | 96.45533 | 0.03384667 | 103.4143 | 98.24359 | 0.03834783 | 101.1687 | 0.03751448 | 106.5157 | 90.53837 | 0.03495284 | 97.41801 | 0.03186298 | 103.4354 | 87.92005 | 0.0529 | 800.8452 | 116.1528 | 800.8452
0.024216481 | 101.380677 | 0.03210363 | 104.8717 | 0.03943962 | 96.48724 | 0.03397719 | 103.4379 | 98.26602 | 0.03839735 | 101.206 | 0.0376325 | 106.5744 | 90.5882 | 0.03500645 | 97.3987 | 0.03194177 | 103.4763 | 87.95484 | 0.053 | 801.0027 | 116.1756 | 801.0027
0.02423564 | 101.405952 | 0.03206956 | 104.9084 | 0.03934678 | 96.50266 | 0.03399384 | 103.4719 | 98.29829 | 0.03860107 | 101.2344 | 0.03773143 | 106.6019 | 90.61162 | 0.03517593 | 97.48114 | 0.031955 | 103.4631 | 87.94367 | 0.0531 | 801.1594 | 116.1983 | 801.1594
0.024277425 | 101.4400878 | 0.03212672 | 104.9398 | 0.03943307 | 96.52726 | 0.03413864 | 103.4945 | 98.31979 | 0.03875127 | 101.2855 | 0.03777902 | 106.5924 | 90.60355 | 0.03522901 | 97.47661 | 0.0320728 | 103.5301 | 88.00059 | 0.0532 | 801.3153 | 116.221 | 801.3153
0.024289663 | 101.4722096 | 0.0322788 | 104.9655 | 0.03953368 | 96.54903 | 0.03433359 | 103.5242 | 98.34802 | 0.03866693 | 101.3117 | 0.03797305 | 106.6273 | 90.6332 | 0.03524804 | 97.51593 | 0.03199065 | 103.5316 | 88.00187 | 0.0533 | 801.4705 | 116.2435 | 801.4705
0.024382785 | 101.4907132 | 0.03230795 | 104.9921 | 0.03962002 | 96.57776 | 0.03445873 | 103.5472 | 98.3698 | 0.03877647 | 101.3294 | 0.0379312 | 106.6604 | 90.66136 | 0.03538964 | 97.52195 | 0.03215094 | 103.5156 | 87.98823 | 0.0534 | 801.625 | 116.2659 | 801.625
0.024511351 | 101.54202 | 0.03228637 | 105.021 | 0.03964038 | 96.59045 | 0.03433548 | 103.568 | 98.38964 | 0.03877803 | 101.3598 | 0.03815465 | 106.6933 | 90.68929 | 0.03547522 | 97.52829 | 0.03218417 | 103.5744 | 88.0382 | 0.0535 | 801.7787 | 116.2882 | 801.7787
0.024595239 | 101.5640237 | 0.03247265 | 105.0362 | 0.03964085 | 96.62097 | 0.03441534 | 103.5998 | 98.41977 | 0.03894164 | 101.387 | 0.03817348 | 106.7227 | 90.71431 | 0.03548602 | 97.55998 | 0.0322431 | 103.5823 | 88.04498 | 0.0536 | 801.9317 | 116.3104 | 801.9317
0.024744209 | 101.5999146 | 0.03248502 | 105.0672 | 0.03981335 | 96.64454 | 0.03456178 | 103.6255 | 98.44422 | 0.03898382 | 101.4047 | 0.03826039 | 106.7285 | 90.71924 | 0.0356417 | 97.59454 | 0.032306 | 103.6149 | 88.07263 | 0.0537 | 802.084 | 116.3325 | 802.084
0.024686999 | 101.6163564 | 0.03258746 | 105.0839 | 0.04006139 | 96.67118 | 0.03455224 | 103.639 | 98.45708 | 0.03899607 | 101.4246 | 0.03842814 | 106.7779 | 90.76122 | 0.0357328 | 97.60873 | 0.03231104 | 103.6568 | 88.10831 | 0.0538 | 802.2356 | 116.3544 | 802.2356
0.024583731 | 101.6538112 | 0.03260365 | 105.1263 | 0.03986815 | 96.6813 | 0.03459109 | 103.6809 | 98.49689 | 0.03911646 | 101.4592 | 0.03856917 | 106.8064 | 90.78543 | 0.03586684 | 97.63689 | 0.03235704 | 103.6488 | 88.10149 | 0.0539 | 802.3864 | 116.3763 | 802.3864
0.024731283 | 101.681148 | 0.03268322 | 105.1461 | 0.04001901 | 96.72098 | 0.03471756 | 103.7057 | 98.52039 | 0.03912035 | 101.4807 | 0.03856627 | 106.8649 | 90.8352 | 0.03589089 | 97.64387 | 0.03234837 | 103.7003 | 88.14525 | 0.054 | 802.5365 | 116.3981 | 802.5365
0.024934329 | 101.7029883 | 0.03279838 | 105.1724 | 0.04014889 | 96.74592 | 0.03477818 | 103.7329 | 98.54624 | 0.03913265 | 101.5074 | 0.03868578 | 106.8744 | 90.8432 | 0.03594972 | 97.70503 | 0.0324385 | 103.7342 | 88.17408 | 0.0541 | 802.6859 | 116.4197 | 802.6859
0.024801998 | 101.7267571 | 0.03275394 | 105.198 | 0.04025715 | 96.77169 | 0.03485926 | 103.766 | 98.57773 | 0.03925435 | 101.5277 | 0.03864408 | 106.9055 | 90.8697 | 0.03607923 | 97.73434 | 0.03249119 | 103.7783 | 88.21159 | 0.0542 | 802.8345 | 116.4413 | 802.8345
0.024945742 | 101.7511294 | 0.0328717 | 105.2347 | 0.04029584 | 96.79483 | 0.03488021 | 103.7826 | 98.59349 | 0.03928048 | 101.5453 | 0.03891733 | 106.9157 | 90.87838 | 0.03614447 | 97.76098 | 0.0325403 | 103.758 | 88.1943 | 0.0543 | 802.9824 | 116.4628 | 802.9824
0.025009719 | 101.789937 | 0.03298455 | 105.256 | 0.04033437 | 96.81427 | 0.03489561 | 103.8195 | 98.6285 | 0.03941448 | 101.5652 | 0.0389332 | 106.9505 | 90.90796 | 0.03630102 | 97.7548 | 0.03247037 | 103.8043 | 88.23362 | 0.0544 | 803.1297 | 116.4841 | 803.1297
0.025025014 | 101.8299918 | 0.03295383 | 105.2907 | 0.04044378 | 96.84375 | 0.03495428 | 103.8432 | 98.65107 | 0.03942801 | 101.5792 | 0.03893461 | 106.9676 | 90.92246 | 0.03642303 | 97.78545 | 0.03256416 | 103.8228 | 88.24941 | 0.0545 | 803.2762 | 116.5054 | 803.2762
0.025042135 | 101.8443038 | 0.03295459 | 105.3151 | 0.0405546 | 96.86719 | 0.03511227 | 103.8761 | 98.68229 | 0.03956202 | 101.6133 | 0.03907133 | 106.9857 | 90.93782 | 0.03634168 | 97.82755 | 0.03266013 | 103.862 | 88.28272 | 0.0546 | 803.4219 | 116.5265 | 803.4219
0.02521833 | 101.8754098 | 0.03312602 | 105.3441 | 0.04059329 | 96.88996 | 0.03516115 | 103.8968 | 98.70199 | 0.03960349 | 101.6368 | 0.03918534 | 107.009 | 90.95762 | 0.03648795 | 97.83487 | 0.03263322 | 103.8687 | 88.28839 | 0.0547 | 803.567 | 116.5475 | 803.567
0.025138328 | 101.9079062 | 0.03317202 | 105.3721 | 0.04057004 | 96.90483 | 0.03536692 | 103.9212 | 98.72512 | 0.03966681 | 101.6524 | 0.03925289 | 107.0198 | 90.9668 | 0.03656595 | 97.82973 | 0.03272356 | 103.8827 | 88.30029 | 0.0548 | 803.7114 | 116.5685 | 803.7114
0.025215444 | 101.9328266 | 0.03320098 | 105.4014 | 0.04066487 | 96.93212 | 0.03536646 | 103.9554 | 98.75766 | 0.03969087 | 101.6947 | 0.03932235 | 107.0442 | 90.98756 | 0.03667402 | 97.85352 | 0.03270066 | 103.8705 | 88.28996 | 0.0549 | 803.855 | 116.5893 | 803.855
0.025235802 | 101.9505809 | 0.03331356 | 105.4224 | 0.04082233 | 96.95053 | 0.03537887 | 103.9736 | 98.77488 | 0.03973424 | 101.717 | 0.03947302 | 107.0791 | 91.01727 | 0.03666757 | 97.87906 | 0.03283597 | 103.9203 | 88.33224 | 0.055 | 803.998 | 116.61 | 803.998
0.025192008 | 101.9984631 | 0.03333978 | 105.4439 | 0.04089186 | 96.97147 | 0.03535307 | 104.0031 | 98.8029 | 0.03988397 | 101.7335 | 0.03950224 | 107.109 | 91.04263 | 0.03667105 | 97.89826 | 0.03296589 | 103.9508 | 88.35821 | 0.0551 | 804.1402 | 116.6307 | 804.1402
0.025290285 | 102.0053979 | 0.03347367 | 105.4749 | 0.04099024 | 97.01321 | 0.03539149 | 104.0219 | 98.82083 | 0.03988134 | 101.7602 | 0.03945969 | 107.1556 | 91.08229 | 0.03672987 | 97.93386 | 0.0328769 | 103.9578 | 88.36416 | 0.0552 | 804.2817 | 116.6512 | 804.2817
0.025341182 | 102.043871 | 0.03347708 | 105.5118 | 0.04105072 | 97.01879 | 0.03549547 | 104.0473 | 98.84491 | 0.03984085 | 101.7825 | 0.03966775 | 107.1788 | 91.10197 | 0.03689876 | 97.94964 | 0.03298949 | 104.0179 | 88.41521 | 0.0553 | 804.4226 | 116.6716 | 804.4226
0.025324202 | 102.0706798 | 0.03363618 | 105.5439 | 0.04107745 | 97.04862 | 0.03565009 | 104.0727 | 98.86904 | 0.0402199 | 101.8136 | 0.03970868 | 107.2102 | 91.12864 | 0.03693063 | 97.98122 | 0.03295676 | 104.0364 | 88.4309 | 0.0554 | 804.5627 | 116.692 | 804.5627
0.025476418 | 102.0971617 | 0.03373158 | 105.5733 | 0.0410869 | 97.07718 | 0.03575514 | 104.0999 | 98.89493 | 0.04019128 | 101.8467 | 0.03983731 | 107.2289 | 91.14459 | 0.036982 | 98.01771 | 0.03291792 | 104.0547 | 88.44653 | 0.0555 | 804.7021 | 116.7122 | 804.7021
0.025388087 | 102.1280564 | 0.03371873 | 105.6094 | 0.0413632 | 97.08403 | 0.03583003 | 104.1214 | 98.91532 | 0.04019158 | 101.8586 | 0.03988343 | 107.2584 | 91.16968 | 0.03698218 | 98.0101 | 0.03305206 | 104.073 | 88.46205 | 0.0556 | 804.8409 | 116.7323 | 804.8409
0.025561547 | 102.1596702 | 0.03376733 | 105.6407 | 0.0412549 | 97.10452 | 0.03571435 | 104.1562 | 98.94838 | 0.04035727 | 101.8953 | 0.0399642 | 107.2816 | 91.18932 | 0.03708607 | 98.05606 | 0.03308109 | 104.0716 | 88.46087 | 0.0557 | 804.9789 | 116.7523 | 804.9789
0.025683697 | 102.1761121 | 0.03380363 | 105.6718 | 0.0412862 | 97.1341 | 0.03588788 | 104.1883 | 98.97892 | 0.04032304 | 101.9083 | 0.03999459 | 107.2914 | 91.19768 | 0.03712895 | 98.05546 | 0.03312973 | 104.1297 | 88.51028 | 0.0558 | 805.1162 | 116.7722 | 805.1162
0.025695564 | 102.2139139 | 0.03399016 | 105.6875 | 0.04145889 | 97.15358 | 0.03586473 | 104.2082 | 98.99778 | 0.04028716 | 101.9319 | 0.04006573 | 107.3162 | 91.21879 | 0.03716732 | 98.07207 | 0.03317462 | 104.1503 | 88.52774 | 0.0559 | 805.2529 | 116.7921 | 805.2529
0.025605851 | 102.2257191 | 0.03397604 | 105.7186 | 0.04154358 | 97.1725 | 0.03601233 | 104.2242 | 99.01295 | 0.04040782 | 101.965 | 0.0401868 | 107.3386 | 91.23784 | 0.0371747 | 98.12357 | 0.03317172 | 104.1489 | 88.52656 | 0.056 | 805.3889 | 116.8118 | 805.3889
0.025704041 | 102.2574109 | 0.03415249 | 105.7539 | 0.04159041 | 97.20616 | 0.03610841 | 104.2535 | 99.04086 | 0.04061229 | 101.9905 | 0.04028598 | 107.3605 | 91.2564 | 0.03739243 | 98.0907 | 0.03324213 | 104.1712 | 88.54552 | 0.0561 | 805.5241 | 116.8314 | 805.5241
0.025703918 | 102.2935255 | 0.034113 | 105.7819 | 0.04156111 | 97.22113 | 0.03609671 | 104.2753 | 99.06156 | 0.04071864 | 102.015 | 0.04027098 | 107.3957 | 91.28631 | 0.0373666 | 98.14049 | 0.03324074 | 104.2026 | 88.57219 | 0.0562 | 805.6587 | 116.8509 | 805.6587
0.025956701 | 102.3279781 | 0.03415495 | 105.8082 | 0.04171448 | 97.24526 | 0.03618109 | 104.3014 | 99.08629 | 0.04069725 | 102.0391 | 0.04041011 | 107.4174 | 91.30483 | 0.03734686 | 98.17228 | 0.03340121 | 104.2359 | 88.60049 | 0.0563 | 805.7926 | 116.8703 | 805.7926
0.025755889 | 102.3601678 | 0.03417503 | 105.8268 | 0.04186635 | 97.28507 | 0.03625921 | 104.3333 | 99.11665 | 0.040775 | 102.0502 | 0.04048605 | 107.4388 | 91.32297 | 0.03735017 | 98.21515 | 0.03342674 | 104.2545 | 88.61637 | 0.0564 | 805.9258 | 116.8897 | 805.9258
0.025832155 | 102.3799563 | 0.03417675 | 105.8603 | 0.04180164 | 97.31632 | 0.03631091 | 104.3598 | 99.14184 | 0.04098752 | 102.0791 | 0.04055502 | 107.4589 | 91.34004 | 0.03745707 | 98.22095 | 0.03336783 | 104.2986 | 88.65377 | 0.0565 | 806.0584 | 116.9089 | 806.0584
0.025768942 | 102.4106498 | 0.03441126 | 105.8794 | 0.04188107 | 97.32841 | 0.03639621 | 104.3894 | 99.16991 | 0.04094417 | 102.1159 | 0.04058906 | 107.4941 | 91.36995 | 0.03745912 | 98.26417 | 0.03347299 | 104.2688 | 88.62849 | 0.0566 | 806.1902 | 116.928 | 806.1902
0.025898405 | 102.4426283 | 0.03434692 | 105.9138 | 0.04195722 | 97.3544 | 0.0365457 | 104.4098 | 99.18929 | 0.04103276 | 102.1408 | 0.04068813 | 107.5197 | 91.39175 | 0.03754577 | 98.2471 | 0.0334623 | 104.3477 | 88.6955 | 0.0567 | 806.3214 | 116.947 | 806.3214
0.025912372 | 102.4683257 | 0.034561 | 105.9423 | 0.04200783 | 97.37028 | 0.03641651 | 104.4462 | 99.22391 | 0.04099795 | 102.1527 | 0.04080264 | 107.5418 | 91.41052 | 0.03759628 | 98.28964 | 0.03357746 | 104.3621 | 88.70774 | 0.0568 | 806.4519 | 116.966 | 806.4519
0.025736796 | 102.4916042 | 0.03457664 | 105.9705 | 0.04209469 | 97.39784 | 0.03657598 | 104.4682 | 99.24479 | 0.04118842 | 102.1853 | 0.04075326 | 107.5666 | 91.43158 | 0.03765819 | 98.29417 | 0.03357649 | 104.3809 | 88.72375 | 0.0569 | 806.5818 | 116.9848 | 806.5818
0.02590616 | 102.5131176 | 0.03451264 | 105.997 | 0.04206875 | 97.41438 | 0.0365292 | 104.5005 | 99.27551 | 0.04116249 | 102.1982 | 0.04095038 | 107.5839 | 91.44633 | 0.0376556 | 98.29978 | 0.03362774 | 104.3838 | 88.72625 | 0.057 | 806.7109 | 117.0035 | 806.7109
0.025994109 | 102.5535369 | 0.03460468 | 106.0169 | 0.04226655 | 97.43721 | 0.03680335 | 104.5163 | 99.29048 | 0.04136266 | 102.232 | 0.04106728 | 107.606 | 91.46511 | 0.03778775 | 98.33097 | 0.03373693 | 104.3832 | 88.72568 | 0.0571 | 806.8394 | 117.0222 | 806.8394
0.026112462 | 102.5739113 | 0.0346585 | 106.0446 | 0.0424279 | 97.45411 | 0.03681688 | 104.5371 | 99.31027 | 0.04138791 | 102.2558 | 0.04115639 | 107.6318 | 91.48704 | 0.03777234 | 98.34279 | 0.03380213 | 104.4087 | 88.74737 | 0.0572 | 806.9672 | 117.0407 | 806.9672
0.026159003 | 102.6083061 | 0.03480486 | 106.0589 | 0.04254887 | 97.47689 | 0.03696613 | 104.5704 | 99.34186 | 0.04144792 | 102.283 | 0.04113639 | 107.6644 | 91.5147 | 0.03786611 | 98.36952 | 0.03383322 | 104.4727 | 88.80183 | 0.0573 | 807.0944 | 117.0591 | 807.0944
0.026151349 | 102.6236164 | 0.03481196 | 106.086 | 0.04261003 | 97.49657 | 0.03688666 | 104.5908 | 99.36123 | 0.0415382 | 102.3065 | 0.04119256 | 107.6811 | 91.52894 | 0.03798635 | 98.38649 | 0.03389008 | 104.4717 | 88.80097 | 0.0574 | 807.2208 | 117.0775 | 807.2208
0.026233676 | 102.6504729 | 0.03486553 | 106.1211 | 0.04258581 | 97.51073 | 0.0370298 | 104.6201 | 99.38907 | 0.04156339 | 102.3411 | 0.04131377 | 107.7143 | 91.55715 | 0.03795296 | 98.42591 | 0.03383009 | 104.5101 | 88.83356 | 0.0575 | 807.3467 | 117.0957 | 807.3467
0.026359801 | 102.675592 | 0.03499033 | 106.14 | 0.04264003 | 97.54025 | 0.03708462 | 104.6485 | 99.41612 | 0.04171783 | 102.3663 | 0.04142336 | 107.739 | 91.57816 | 0.03810753 | 98.44136 | 0.03398632 | 104.5337 | 88.85366 | 0.0576 | 807.4718 | 117.1139 | 807.4718
0.026583148 | 102.7073316 | 0.035029 | 106.1691 | 0.04265234 | 97.55903 | 0.03708954 | 104.6767 | 99.44288 | 0.0418672 | 102.3876 | 0.04145972 | 107.7589 | 91.59506 | 0.03794726 | 98.47072 | 0.03388816 | 104.5587 | 88.8749 | 0.0577 | 807.5963 | 117.1319 | 807.5963
0.026313497 | 102.7293076 | 0.03512073 | 106.2006 | 0.04270859 | 97.58636 | 0.0371692 | 104.7054 | 99.47016 | 0.04189521 | 102.4161 | 0.04154626 | 107.7852 | 91.61745 | 0.03816009 | 98.48271 | 0.03407485 | 104.5638 | 88.87919 | 0.0578 | 807.7202 | 117.1499 | 807.7202
0.02638059 | 102.7424756 | 0.03516493 | 106.2198 | 0.04285848 | 97.59732 | 0.03729136 | 104.7451 | 99.50788 | 0.04194734 | 102.4407 | 0.04169459 | 107.8117 | 91.63998 | 0.0381743 | 98.49651 | 0.03405494 | 104.6152 | 88.92294 | 0.0579 | 807.8433 | 117.1678 | 807.8433
0.026336342 | 102.7809966 | 0.03525277 | 106.2467 | 0.04291319 | 97.61879 | 0.03726783 | 104.7656 | 99.52736 | 0.04198004 | 102.4515 | 0.04175386 | 107.8298 | 91.65534 | 0.03816751 | 98.54432 | 0.03410166 | 104.6216 | 88.92832 | 0.058 | 807.9659 | 117.1855 | 807.9659
0.026400488 | 102.8037496 | 0.03531886 | 106.2829 | 0.04301211 | 97.64117 | 0.03735803 | 104.7937 | 99.554 | 0.04197695 | 102.4738 | 0.04183331 | 107.8384 | 91.66261 | 0.03836063 | 98.55087 | 0.034144 | 104.6389 | 88.94307 | 0.0581 | 808.0877 | 117.2032 | 808.0877
0.026702564 | 102.8345764 | 0.03540603 | 106.3047 | 0.04307263 | 97.66006 | 0.03768346 | 104.8171 | 99.57626 | 0.04229539 | 102.5041 | 0.04193284 | 107.8747 | 91.69346 | 0.03846094 | 98.54276 | 0.03420104 | 104.6372 | 88.94165 | 0.0582 | 808.209 | 117.2208 | 808.209
0.026653657 | 102.8566556 | 0.03543979 | 106.3253 | 0.04312857 | 97.68429 | 0.0376289 | 104.8433 | 99.60111 | 0.04227946 | 102.5327 | 0.04195072 | 107.8947 | 91.71051 | 0.03848605 | 98.57176 | 0.03428525 | 104.6431 | 88.94661 | 0.0583 | 808.3295 | 117.2383 | 808.3295
0.026664993 | 102.8809248 | 0.03553077 | 106.3518 | 0.04325233 | 97.70631 | 0.0375972 | 104.8576 | 99.61473 | 0.0421886 | 102.5466 | 0.04212112 | 107.9164 | 91.72893 | 0.03852116 | 98.57171 | 0.03442871 | 104.6807 | 88.97858 | 0.0584 | 808.4494 | 117.2557 | 808.4494
0.026758519 | 102.9014223 | 0.03563997 | 106.3805 | 0.04323057 | 97.72636 | 0.03774267 | 104.888 | 99.64359 | 0.04228855 | 102.5687 | 0.04213396 | 107.9387 | 91.74788 | 0.03872951 | 98.62132 | 0.03433484 | 104.7108 | 89.00422 | 0.0585 | 808.5687 | 117.273 | 808.5687
0.026720342 | 102.9329582 | 0.03554567 | 106.4058 | 0.04325955 | 97.74583 | 0.03771786 | 104.9201 | 99.67406 | 0.04242233 | 102.5921 | 0.04230096 | 107.9604 | 91.76631 | 0.03873931 | 98.62371 | 0.03441206 | 104.7509 | 89.03825 | 0.0586 | 808.6874 | 117.2902 | 808.6874
0.026871704 | 102.9585978 | 0.03579381 | 106.4361 | 0.04332557 | 97.75732 | 0.03794827 | 104.937 | 99.69011 | 0.04256164 | 102.6185 | 0.04224789 | 107.9843 | 91.78667 | 0.03893305 | 98.6506 | 0.03446864 | 104.7606 | 89.04653 | 0.0587 | 808.8053 | 117.3073 | 808.8053
0.026864995 | 102.9808027 | 0.03566481 | 106.4584 | 0.04325271 | 97.77954 | 0.03798669 | 104.9679 | 99.71949 | 0.0425648 | 102.6347 | 0.04228299 | 108.0048 | 91.80412 | 0.03885329 | 98.65395 | 0.03445791 | 104.7995 | 89.07957 | 0.0588 | 808.9227 | 117.3243 | 808.9227
0.026807725 | 103.0039278 | 0.03587634 | 106.4837 | 0.04336628 | 97.80737 | 0.03795775 | 104.9955 | 99.74572 | 0.04259483 | 102.6635 | 0.04242568 | 108.032 | 91.82718 | 0.03898024 | 98.71919 | 0.03451198 | 104.7973 | 89.07774 | 0.0589 | 809.0394 | 117.3412 | 809.0394
0.027134871 | 103.0413751 | 0.03589686 | 106.5243 | 0.04359432 | 97.827 | 0.03809304 | 105.0206 | 99.76955 | 0.04254991 | 102.6764 | 0.04248996 | 108.0566 | 91.8481 | 0.03910463 | 98.69396 | 0.03460365 | 104.8273 | 89.10323 | 0.059 | 809.1555 | 117.3581 | 809.1555
0.02699942 | 103.0544199 | 0.03601298 | 106.5446 | 0.04363383 | 97.84405 | 0.03806114 | 105.0598 | 99.80683 | 0.04273738 | 102.7002 | 0.04267162 | 108.07 | 91.85954 | 0.03911643 | 98.71006 | 0.03464736 | 104.8467 | 89.11967 | 0.0591 | 809.2709 | 117.3748 | 809.2709
0.027137736 | 103.0888549 | 0.03606383 | 106.5827 | 0.04377359 | 97.87903 | 0.03819899 | 105.0809 | 99.82685 | 0.04283461 | 102.7241 | 0.04258884 | 108.1051 | 91.88931 | 0.03922179 | 98.75784 | 0.03464196 | 104.8381 | 89.11237 | 0.0592 | 809.3857 | 117.3915 | 809.3857
0.027189681 | 103.1157014 | 0.03605479 | 106.6125 | 0.04371439 | 97.89194 | 0.03829296 | 105.0941 | 99.83935 | 0.04272116 | 102.7469 | 0.04268643 | 108.1252 | 91.90644 | 0.03939233 | 98.76425 | 0.03475529 | 104.8613 | 89.13213 | 0.0593 | 809.4999 | 117.408 | 809.4999
0.027227682 | 103.1295509 | 0.03611163 | 106.6356 | 0.04395268 | 97.91373 | 0.03832357 | 105.1222 | 99.86605 | 0.04273647 | 102.7668 | 0.04293084 | 108.161 | 91.93685 | 0.03929699 | 98.76787 | 0.03479965 | 104.8727 | 89.1418 | 0.0594 | 809.6134 | 117.4245 | 809.6134
0.02734994 | 103.1653663 | 0.03615237 | 106.6575 | 0.04382301 | 97.93222 | 0.03841174 | 105.1484 | 99.89102 | 0.0429594 | 102.7824 | 0.04298665 | 108.1773 | 91.95067 | 0.03933686 | 98.7815 | 0.03483727 | 104.9131 | 89.17611 | 0.0595 | 809.7263 | 117.4409 | 809.7263
0.027321087 | 103.1900956 | 0.03629005 | 106.6817 | 0.04364975 | 97.9458 | 0.03845364 | 105.17 | 99.91147 | 0.04300836 | 102.8164 | 0.04297921 | 108.1977 | 91.968 | 0.03939691 | 98.76941 | 0.03482471 | 104.9549 | 89.2117 | 0.0596 | 809.8386 | 117.4572 | 809.8386
0.027164021 | 103.2090016 | 0.03623111 | 106.7134 | 0.04394918 | 97.96984 | 0.03857373 | 105.1898 | 99.93032 | 0.04305008 | 102.8367 | 0.04318676 | 108.2131 | 91.98116 | 0.03952195 | 98.8444 | 0.03487392 | 104.9685 | 89.2232 | 0.0597 | 809.9502 | 117.4734 | 809.9502
0.02744346 | 103.2356167 | 0.03641448 | 106.7217 | 0.04407824 | 97.98984 | 0.03862255 | 105.2194 | 99.95842 | 0.0430569 | 102.858 | 0.04318827 | 108.246 | 92.00909 | 0.03962533 | 98.85918 | 0.03498513 | 104.9936 | 89.24452 | 0.0598 | 810.0613 | 117.4895 | 810.0613
0.027364063 | 103.2624657 | 0.03654507 | 106.745 | 0.04423229 | 98.01208 | 0.03868426 | 105.2422 | 99.98005 | 0.04319875 | 102.8933 | 0.04326569 | 108.2644 | 92.02474 | 0.03966125 | 98.86472 | 0.03506112 | 105.0124 | 89.26057 | 0.0599 | 810.1717 | 117.5055 | 810.1717
0.027521002 | 103.2906751 | 0.03657558 | 106.7966 | 0.04421134 | 98.02804 | 0.03876598 | 105.2687 | 100.0053 | 0.04314354 | 102.9015 | 0.04340421 | 108.2995 | 92.05459 | 0.03973805 | 98.86568 | 0.03505439 | 105.0226 | 89.26925 | 0.06 | 810.2815 | 117.5214 | 810.2815
0.027648785 | 103.3138857 | 0.03652468 | 106.8094 | 0.04424773 | 98.05547 | 0.03880174 | 105.2929 | 100.0283 | 0.04333917 | 102.9427 | 0.04331403 | 108.3204 | 92.07231 | 0.03982319 | 98.9061 | 0.03511878 | 105.0401 | 89.28409 | 0.0601 | 810.3906 | 117.5372 | 810.3906
0.027668091 | 103.3387382 | 0.03666108 | 106.8364 | 0.0440605 | 98.07155 | 0.03887107 | 105.3042 | 100.039 | 0.04330535 | 102.9581 | 0.04360416 | 108.334 | 92.08392 | 0.03982809 | 98.92906 | 0.03520944 | 105.0773 | 89.31574 | 0.0602 | 810.4992 | 117.553 | 810.4992
0.027747863 | 103.35866 | 0.03671312 | 106.8581 | 0.04429549 | 98.09793 | 0.03919034 | 105.3206 | 100.0546 | 0.04332273 | 102.9842 | 0.04357825 | 108.3452 | 92.09342 | 0.03985862 | 98.92995 | 0.03522087 | 105.07 | 89.30949 | 0.0603 | 810.6071 | 117.5686 | 810.6071
0.027836125 | 103.3796856 | 0.03673138 | 106.8928 | 0.04461212 | 98.11106 | 0.03917255 | 105.3591 | 100.0912 | 0.04341588 | 103.0061 | 0.04374656 | 108.3713 | 92.11564 | 0.03996437 | 98.93958 | 0.03517811 | 105.0859 | 89.32299 | 0.0604 | 810.7145 | 117.5842 | 810.7145
0.028055612 | 103.4072713 | 0.0368684 | 106.8997 | 0.04448056 | 98.12668 | 0.03918542 | 105.3741 | 100.1053 | 0.04352704 | 103.0243 | 0.04378253 | 108.3949 | 92.13566 | 0.0400742 | 98.92806 | 0.03537202 | 105.0849 | 89.32217 | 0.0605 | 810.8212 | 117.5997 | 810.8212
0.027814108 | 103.425169 | 0.03678345 | 106.9302 | 0.04463475 | 98.1474 | 0.0392471 | 105.3993 | 100.1293 | 0.04356223 | 103.0525 | 0.04399972 | 108.4329 | 92.16793 | 0.04014908 | 98.95978 | 0.03526823 | 105.1256 | 89.35672 | 0.0606 | 810.9273 | 117.6151 | 810.9273
0.027907611 | 103.4555658 | 0.03688782 | 106.9495 | 0.04445866 | 98.16296 | 0.03936003 | 105.4215 | 100.1504 | 0.04369936 | 103.0776 | 0.04383558 | 108.447 | 92.17991 | 0.0401804 | 98.93934 | 0.03540169 | 105.1704 | 89.3948 | 0.0607 | 811.0328 | 117.6304 | 811.0328
0.027882816 | 103.4688998 | 0.03694045 | 106.9719 | 0.04475218 | 98.17963 | 0.03935904 | 105.4486 | 100.1761 | 0.04368494 | 103.0968 | 0.04401673 | 108.4688 | 92.19848 | 0.04033358 | 98.99574 | 0.03535066 | 105.1904 | 89.41187 | 0.0608 | 811.1377 | 117.6456 | 811.1377
0.027860491 | 103.5047052 | 0.03720011 | 106.9926 | 0.04488629 | 98.20253 | 0.03949901 | 105.4632 | 100.19 | 0.04380866 | 103.1194 | 0.04406762 | 108.4942 | 92.22005 | 0.04025223 | 99.02921 | 0.03547223 | 105.1887 | 89.41037 | 0.0609 | 811.2419 | 117.6607 | 811.2419
0.028090684 | 103.5311393 | 0.03712293 | 107.011 | 0.04486585 | 98.21513 | 0.0395306 | 105.4862 | 100.2119 | 0.04382762 | 103.1356 | 0.04412784 | 108.5032 | 92.22772 | 0.04040307 | 99.02617 | 0.03547024 | 105.2115 | 89.42974 | 0.061 | 811.3456 | 117.6757 | 811.3456
0.028121976 | 103.5564244 | 0.03730837 | 107.0526 | 0.04505382 | 98.23835 | 0.03952397 | 105.5146 | 100.2389 | 0.04390905 | 103.1478 | 0.04433344 | 108.5284 | 92.24913 | 0.0404939 | 99.04718 | 0.03565786 | 105.2518 | 89.46403 | 0.0611 | 811.4487 | 117.6907 | 811.4487
0.028220267 | 103.5818326 | 0.03720118 | 107.075 | 0.04493632 | 98.25073 | 0.0397074 | 105.5375 | 100.2606 | 0.04391166 | 103.1806 | 0.04431841 | 108.5567 | 92.27323 | 0.04040735 | 99.07376 | 0.03572214 | 105.2595 | 89.47056 | 0.0612 | 811.5512 | 117.7055 | 811.5512
0.028282628 | 103.6049376 | 0.03733217 | 107.0932 | 0.04511885 | 98.27804 | 0.03971405 | 105.5638 | 100.2856 | 0.04407818 | 103.1997 | 0.04442376 | 108.5751 | 92.28881 | 0.0405216 | 99.09155 | 0.0356828 | 105.2739 | 89.48278 | 0.0613 | 811.6531 | 117.7203 | 811.6531
0.028264631 | 103.6293401 | 0.03731631 | 107.1088 | 0.0451112 | 98.2896 | 0.03985332 | 105.5788 | 100.2998 | 0.0441311 | 103.2218 | 0.0442834 | 108.5892 | 92.30086 | 0.04054136 | 99.11127 | 0.03564449 | 105.2864 | 89.49341 | 0.0614 | 811.7544 | 117.735 | 811.7544
0.028278082 | 103.655822 | 0.03738379 | 107.138 | 0.04519783 | 98.30952 | 0.03990498 | 105.5943 | 100.3146 | 0.04414229 | 103.2326 | 0.04455686 | 108.6146 | 92.32242 | 0.04059833 | 99.12633 | 0.0357186 | 105.2899 | 89.49642 | 0.0615 | 811.8551 | 117.7496 | 811.8551
0.028335173 | 103.6793897 | 0.03746721 | 107.1557 | 0.04529485 | 98.33044 | 0.03993274 | 105.6227 | 100.3416 | 0.04426984 | 103.2549 | 0.04462043 | 108.6516 | 92.3539 | 0.0406932 | 99.13612 | 0.03580096 | 105.3117 | 89.51498 | 0.0616 | 811.9552 | 117.7641 | 811.9552
0.028363915 | 103.6983233 | 0.03757448 | 107.1918 | 0.04542059 | 98.34492 | 0.04008771 | 105.6419 | 100.3598 | 0.04432406 | 103.2801 | 0.0446592 | 108.6663 | 92.36638 | 0.04058186 | 99.14773 | 0.03581652 | 105.3123 | 89.51547 | 0.0617 | 812.0547 | 117.7786 | 812.0547
0.028514597 | 103.7243853 | 0.0376491 | 107.2113 | 0.04542318 | 98.3734 | 0.04007797 | 105.663 | 100.3798 | 0.04460912 | 103.3055 | 0.0446913 | 108.6954 | 92.39111 | 0.04086992 | 99.14191 | 0.03588411 | 105.3591 | 89.55525 | 0.0618 | 812.1536 | 117.7929 | 812.1536
0.028554507 | 103.7449507 | 0.03769535 | 107.2333 | 0.04548347 | 98.39175 | 0.04011806 | 105.6894 | 100.405 | 0.04453236 | 103.3111 | 0.04485932 | 108.7195 | 92.41154 | 0.04083084 | 99.15607 | 0.03603888 | 105.3844 | 89.57671 | 0.0619 | 812.2519 | 117.8072 | 812.2519
0.028405246 | 103.7748271 | 0.03769459 | 107.2642 | 0.04540793 | 98.41231 | 0.040422 | 105.7116 | 100.426 | 0.04442325 | 103.3382 | 0.04481512 | 108.7444 | 92.43274 | 0.04087003 | 99.19576 | 0.03602736 | 105.3909 | 89.58225 | 0.062 | 812.3497 | 117.8214 | 812.3497
0.028611526 | 103.7961016 | 0.03771849 | 107.2824 | 0.04552984 | 98.42763 | 0.04040136 | 105.7244 | 100.4382 | 0.04470883 | 103.3682 | 0.04498661 | 108.7729 | 92.45697 | 0.04086401 | 99.22517 | 0.03601628 | 105.4363 | 89.62086 | 0.0621 | 812.4468 | 117.8355 | 812.4468
0.028756573 | 103.8140093 | 0.03796111 | 107.3093 | 0.04571773 | 98.44101 | 0.04040421 | 105.7479 | 100.4605 | 0.04476244 | 103.3867 | 0.04493569 | 108.7954 | 92.47611 | 0.04098333 | 99.24214 | 0.03612983 | 105.4218 | 89.60851 | 0.0622 | 812.5434 | 117.8495 | 812.5434
0.028727715 | 103.8462769 | 0.03792529 | 107.3415 | 0.04581329 | 98.46105 | 0.0403638 | 105.7798 | 100.4908 | 0.04484494 | 103.4124 | 0.04499688 | 108.8164 | 92.49395 | 0.04105676 | 99.25402 | 0.03613396 | 105.462 | 89.64268 | 0.0623 | 812.6394 | 117.8634 | 812.6394
0.028662794 | 103.864597 | 0.03787525 | 107.3812 | 0.04596162 | 98.47126 | 0.04042381 | 105.7984 | 100.5085 | 0.04489413 | 103.4398 | 0.04504764 | 108.8282 | 92.50395 | 0.04113381 | 99.26834 | 0.03612218 | 105.4837 | 89.66112 | 0.0624 | 812.7349 | 117.8772 | 812.7349
0.028831632 | 103.8820345 | 0.03809438 | 107.3934 | 0.04593267 | 98.49972 | 0.04062016 | 105.8193 | 100.5283 | 0.04514787 | 103.4607 | 0.04511488 | 108.8467 | 92.51971 | 0.04112769 | 99.28273 | 0.03610549 | 105.509 | 89.68265 | 0.0625 | 812.8297 | 117.891 | 812.8297
0.028835026 | 103.9070505 | 0.03807269 | 107.422 | 0.04602764 | 98.51409 | 0.04049976 | 105.8383 | 100.5464 | 0.04509757 | 103.4805 | 0.04522363 | 108.8681 | 92.5379 | 0.04123618 | 99.29475 | 0.03624988 | 105.4748 | 89.65361 | 0.0626 | 812.924 | 117.9047 | 812.924
0.028667529 | 103.9221672 | 0.03823349 | 107.4535 | 0.04604854 | 98.53154 | 0.04060217 | 105.8606 | 100.5676 | 0.04521672 | 103.4996 | 0.04525757 | 108.892 | 92.55821 | 0.04138217 | 99.32623 | 0.0363488 | 105.4862 | 89.66326 | 0.0627 | 813.0177 | 117.9182 | 813.0177
0.028954512 | 103.9621742 | 0.03823969 | 107.4684 | 0.04594734 | 98.55491 | 0.04071608 | 105.8783 | 100.5844 | 0.04518102 | 103.5141 | 0.04528478 | 108.9126 | 92.57572 | 0.04130589 | 99.31806 | 0.03639314 | 105.5026 | 89.67719 | 0.0628 | 813.1108 | 117.9318 | 813.1108
0.028899375 | 103.9819526 | 0.0383027 | 107.4962 | 0.04596392 | 98.5636 | 0.04070176 | 105.902 | 100.6069 | 0.04533813 | 103.5395 | 0.04540361 | 108.9239 | 92.58528 | 0.04154736 | 99.33197 | 0.03623647 | 105.532 | 89.70218 | 0.0629 | 813.2034 | 117.9452 | 813.2034
0.028813587 | 103.9990733 | 0.03822594 | 107.522 | 0.04635548 | 98.58696 | 0.04077458 | 105.9197 | 100.6237 | 0.04540367 | 103.5496 | 0.04546176 | 108.9429 | 92.60144 | 0.04154189 | 99.34509 | 0.03610464 | 105.5942 | 89.75508 | 0.063 | 813.2954 | 117.9585 | 813.2954
0.028824317 | 104.0290679 | 0.03828422 | 107.5386 | 0.04645043 | 98.60144 | 0.04078131 | 105.949 | 100.6515 | 0.04544338 | 103.5744 | 0.04555884 | 108.9669 | 92.62189 | 0.04146876 | 99.35502 | 0.03649575 | 105.5692 | 89.73381 | 0.0631 | 813.3868 | 117.9718 | 813.3868
0.029060416 | 104.0477626 | 0.03838388 | 107.5657 | 0.04630501 | 98.62586 | 0.04086543 | 105.9694 | 100.671 | 0.04546439 | 103.6053 | 0.04560715 | 108.9944 | 92.64523 | 0.0416094 | 99.37661 | 0.03640531 | 105.6026 | 89.76217 | 0.0632 | 813.4777 | 117.985 | 813.4777
0.029097662 | 104.0777546 | 0.03854356 | 107.5925 | 0.04647341 | 98.63054 | 0.04103121 | 105.9886 | 100.6891 | 0.04553274 | 103.6144 | 0.04559997 | 109.0183 | 92.66558 | 0.0415916 | 99.3928 | 0.03647451 | 105.6482 | 89.80093 | 0.0633 | 813.568 | 117.9981 | 813.568
0.029209486 | 104.0965072 | 0.03856551 | 107.6171 | 0.04639681 | 98.65739 | 0.04095486 | 106.0144 | 100.7137 | 0.04567588 | 103.632 | 0.04570067 | 109.037 | 92.68146 | 0.0417912 | 99.40987 | 0.03657923 | 105.6481 | 89.80093 | 0.0634 | 813.6577 | 118.0111 | 813.6577
0.029258576 | 104.1235272 | 0.03863029 | 107.6431 | 0.04653943 | 98.67449 | 0.04111046 | 106.0397 | 100.7377 | 0.04570896 | 103.6557 | 0.04571463 | 109.0532 | 92.69523 | 0.04177971 | 99.44098 | 0.03662964 | 105.6679 | 89.81773 | 0.0635 | 813.7469 | 118.024 | 813.7469
0.029095291 | 104.1501247 | 0.03860988 | 107.6544 | 0.0466331 | 98.6891 | 0.04123711 | 106.0629 | 100.7597 | 0.04574953 | 103.676 | 0.04583617 | 109.0687 | 92.70838 | 0.04176145 | 99.45514 | 0.03661698 | 105.6826 | 89.8302 | 0.0636 | 813.8355 | 118.0369 | 813.8355
0.029123671 | 104.1585455 | 0.03874451 | 107.6847 | 0.04668524 | 98.70044 | 0.04117974 | 106.0869 | 100.7825 | 0.04573217 | 103.6925 | 0.04590846 | 109.0881 | 92.72487 | 0.04189321 | 99.47655 | 0.03677569 | 105.6965 | 89.84203 | 0.0637 | 813.9236 | 118.0496 | 813.9236
0.029293549 | 104.1883088 | 0.03885 | 107.7081 | 0.04682813 | 98.71857 | 0.04135754 | 106.1014 | 100.7963 | 0.04583064 | 103.7116 | 0.04588965 | 109.1018 | 92.73654 | 0.04193672 | 99.502 | 0.03676541 | 105.7084 | 89.85212 | 0.0638 | 814.0111 | 118.0623 | 814.0111
0.029410435 | 104.2101968 | 0.03884845 | 107.7284 | 0.04691363 | 98.74497 | 0.04151828 | 106.131 | 100.8245 | 0.04587245 | 103.7212 | 0.04586328 | 109.1173 | 92.74973 | 0.0419387 | 99.49033 | 0.03678389 | 105.698 | 89.8433 | 0.0639 | 814.098 | 118.0749 | 814.098
0.02928547 | 104.2378881 | 0.03891298 | 107.7542 | 0.04710162 | 98.76064 | 0.04135767 | 106.1438 | 100.8366 | 0.04606847 | 103.7504 | 0.04613949 | 109.1435 | 92.77199 | 0.04209114 | 99.51731 | 0.03690476 | 105.7254 | 89.86656 | 0.064 | 814.1845 | 118.0875 | 814.1845
0.029220628 | 104.2739726 | 0.03894867 | 107.7696 | 0.04700346 | 98.79329 | 0.0416668 | 106.1693 | 100.8608 | 0.04617767 | 103.7615 | 0.04622454 | 109.161 | 92.78689 | 0.04225259 | 99.51796 | 0.03699703 | 105.7433 | 89.88185 | 0.0641 | 814.2703 | 118.0999 | 814.2703
0.029461515 | 104.3031701 | 0.03913036 | 107.7965 | 0.04698091 | 98.78855 | 0.04161177 | 106.1943 | 100.8846 | 0.04612517 | 103.7939 | 0.04612925 | 109.1864 | 92.80844 | 0.04229216 | 99.53452 | 0.03694961 | 105.8262 | 89.95223 | 0.0642 | 814.3556 | 118.1123 | 814.3556
0.029376231 | 104.3222018 | 0.03912735 | 107.8086 | 0.04707286 | 98.80014 | 0.04161217 | 106.2134 | 100.9027 | 0.04641542 | 103.8113 | 0.04627752 | 109.2071 | 92.82603 | 0.04226948 | 99.54715 | 0.03697749 | 105.8014 | 89.93117 | 0.0643 | 814.4404 | 118.1246 | 814.4404
0.029525025 | 104.3428804 | 0.03916236 | 107.8353 | 0.04714935 | 98.82629 | 0.04183677 | 106.2364 | 100.9246 | 0.04610743 | 103.8226 | 0.04642676 | 109.2236 | 92.84005 | 0.04221526 | 99.5709 | 0.03702311 | 105.839 | 89.96311 | 0.0644 | 814.5246 | 118.1368 | 814.5246
0.029560321 | 104.3614117 | 0.03925205 | 107.8541 | 0.04733712 | 98.8445 | 0.04174895 | 106.2635 | 100.9504 | 0.04624962 | 103.8255 | 0.04645862 | 109.2402 | 92.85416 | 0.0422842 | 99.57559 | 0.03706025 | 105.8647 | 89.98496 | 0.0645 | 814.6083 | 118.1489 | 814.6083
0.029633665 | 104.3839233 | 0.03917112 | 107.8923 | 0.04724918 | 98.86468 | 0.04192488 | 106.2885 | 100.9741 | 0.04631921 | 103.8523 | 0.04643571 | 109.2614 | 92.8722 | 0.04250741 | 99.59719 | 0.03705027 | 105.8675 | 89.98738 | 0.0646 | 814.6915 | 118.161 | 814.6915
0.029654208 | 104.3988187 | 0.03932324 | 107.9047 | 0.04744801 | 98.87945 | 0.04187646 | 106.3084 | 100.993 | 0.04660321 | 103.8713 | 0.04649312 | 109.2651 | 92.87533 | 0.04238164 | 99.62451 | 0.03724784 | 105.8827 | 90.00027 | 0.0647 | 814.7741 | 118.173 | 814.7741
0.02981196 | 104.4317476 | 0.03944533 | 107.9302 | 0.04755216 | 98.8882 | 0.04198114 | 106.323 | 101.0069 | 0.04637992 | 103.8976 | 0.04652312 | 109.2972 | 92.90259 | 0.0425754 | 99.62688 | 0.03718848 | 105.8858 | 90.00292 | 0.0648 | 814.8561 | 118.1849 | 814.8561
0.029629591 | 104.4606685 | 0.03936831 | 107.9504 | 0.04755447 | 98.9039 | 0.0419954 | 106.3525 | 101.0349 | 0.04643861 | 103.9047 | 0.04671527 | 109.3089 | 92.9126 | 0.04271437 | 99.64281 | 0.03717841 | 105.8879 | 90.00471 | 0.0649 | 814.9377 | 118.1967 | 814.9377
0.029881941 | 104.4739044 | 0.03950483 | 107.9709 | 0.04743306 | 98.92675 | 0.04217026 | 106.3696 | 101.0511 | 0.04660951 | 103.9287 | 0.04680952 | 109.3323 | 92.93245 | 0.04263996 | 99.65241 | 0.03727622 | 105.8998 | 90.0148 | 0.065 | 815.0187 | 118.2085 | 815.0187
0.029845364 | 104.4960791 | 0.03949344 | 107.9908 | 0.04757211 | 98.95865 | 0.04219 | 106.3935 | 101.0738 | 0.04687237 | 103.96 | 0.04687878 | 109.36 | 92.95604 | 0.04278028 | 99.6708 | 0.03743159 | 105.9286 | 90.03933 | 0.0651 | 815.0991 | 118.2201 | 815.0991
0.029815196 | 104.5243664 | 0.03975326 | 108.0179 | 0.04769771 | 98.96041 | 0.04233623 | 106.4084 | 101.088 | 0.04667967 | 103.9704 | 0.04696383 | 109.3717 | 92.96597 | 0.04269345 | 99.66281 | 0.03745073 | 105.9308 | 90.0412 | 0.0652 | 815.1791 | 118.2317 | 815.1791
0.029994589 | 104.5421785 | 0.03969398 | 108.0525 | 0.04784257 | 98.98418 | 0.04223563 | 106.4343 | 101.1125 | 0.04661478 | 103.9775 | 0.04695371 | 109.3932 | 92.98421 | 0.04298896 | 99.68023 | 0.03739173 | 105.9938 | 90.0947 | 0.0653 | 815.2585 | 118.2432 | 815.2585
0.029949452 | 104.5666841 | 0.03991649 | 108.0696 | 0.04784296 | 99.00127 | 0.04233808 | 106.4345 | 101.1128 | 0.04662105 | 104.0018 | 0.0470224 | 109.4124 | 93.00056 | 0.043075 | 99.69409 | 0.03751388 | 105.974 | 90.07792 | 0.0654 | 815.3374 | 118.2547 | 815.3374
0.030128506 | 104.5804204 | 0.03986138 | 108.0795 | 0.04776361 | 99.01325 | 0.04244952 | 106.4572 | 101.1343 | 0.04678348 | 104.0166 | 0.04710915 | 109.4241 | 93.01044 | 0.04300821 | 99.71167 | 0.03739406 | 105.989 | 90.09063 | 0.0655 | 815.4158 | 118.2661 | 815.4158
0.030028521 | 104.6073825 | 0.03994965 | 108.1123 | 0.04797812 | 99.02925 | 0.04245221 | 106.4827 | 101.1586 | 0.04689503 | 104.0363 | 0.04726326 | 109.4448 | 93.02807 | 0.04303147 | 99.72945 | 0.03757181 | 106.0251 | 90.12135 | 0.0656 | 815.4936 | 118.2773 | 815.4936
0.03010523 | 104.6313827 | 0.03995606 | 108.1394 | 0.04789875 | 99.04383 | 0.04263397 | 106.5014 | 101.1763 | 0.04703663 | 104.0458 | 0.04727502 | 109.4742 | 93.05311 | 0.04311861 | 99.74168 | 0.0375069 | 106.0022 | 90.10183 | 0.0657 | 815.5709 | 118.2886 | 815.5709
0.030008961 | 104.6455112 | 0.04001672 | 108.1589 | 0.04813014 | 99.07399 | 0.04266829 | 106.5211 | 101.1951 | 0.04670895 | 104.0682 | 0.04731302 | 109.4873 | 93.06419 | 0.04313957 | 99.7588 | 0.03771857 | 106.0558 | 90.1474 | 0.0658 | 815.6477 | 118.2997 | 815.6477
0.030310482 | 104.6709949 | 0.04004819 | 108.1759 | 0.048151 | 99.08231 | 0.04266836 | 106.5365 | 101.2097 | 0.04704359 | 104.097 | 0.04740029 | 109.5064 | 93.08045 | 0.04323988 | 99.76163 | 0.03769392 | 106.0767 | 90.16519 | 0.0659 | 815.724 | 118.3108 | 815.724
0.030239185 | 104.6970091 | 0.0400576 | 108.2084 | 0.04819166 | 99.09001 | 0.04286269 | 106.5571 | 101.2293 | 0.04706306 | 104.1055 | 0.04752328 | 109.5189 | 93.09108 | 0.04334724 | 99.77989 | 0.03771043 | 106.0669 | 90.15686 | 0.066 | 815.7998 | 118.3218 | 815.7998
0.030430497 | 104.7161061 | 0.0401529 | 108.2238 | 0.04827512 | 99.11164 | 0.04279643 | 106.5737 | 101.245 | 0.0471713 | 104.1283 | 0.04773181 | 109.5411 | 93.10994 | 0.04337161 | 99.79084 | 0.03779163 | 106.0732 | 90.16225 | 0.0661 | 815.875 | 118.3327 | 815.875
0.030355778 | 104.7435762 | 0.04036019 | 108.2474 | 0.04817122 | 99.11555 | 0.04295527 | 106.5949 | 101.2651 | 0.04727988 | 104.1495 | 0.04773773 | 109.5474 | 93.11527 | 0.04351999 | 99.8019 | 0.03788168 | 106.0812 | 90.16905 | 0.0662 | 815.9498 | 118.3435 | 815.9498
0.030294857 | 104.7517305 | 0.04047825 | 108.2732 | 0.04831083 | 99.14827 | 0.04288953 | 106.624 | 101.2928 | 0.04729835 | 104.1699 | 0.04781029 | 109.5671 | 93.13205 | 0.04352782 | 99.81139 | 0.03784786 | 106.1274 | 90.20826 | 0.0663 | 816.024 | 118.3543 | 816.024
0.030502514 | 104.7750844 | 0.04039191 | 108.3011 | 0.04835844 | 99.14527 | 0.04317527 | 106.6333 | 101.3017 | 0.04723826 | 104.187 | 0.04790723 | 109.585 | 93.14722 | 0.04347328 | 99.82414 | 0.03795214 | 106.1332 | 90.21326 | 0.0664 | 816.0977 | 118.365 | 816.0977
0.030512754 | 104.8007139 | 0.04051713 | 108.3215 | 0.04854149 | 99.17538 | 0.04312997 | 106.6528 | 101.3201 | 0.04747649 | 104.198 | 0.0481162 | 109.6066 | 93.16557 | 0.04346281 | 99.83488 | 0.03794893 | 106.1542 | 90.23108 | 0.0665 | 816.171 | 118.3756 | 816.171
0.030537059 | 104.8217597 | 0.04072923 | 108.3438 | 0.0486225 | 99.17826 | 0.0433835 | 106.6703 | 101.3368 | 0.04746633 | 104.2208 | 0.04800325 | 109.6321 | 93.18726 | 0.04363021 | 99.85526 | 0.03793189 | 106.1446 | 90.22292 | 0.0666 | 816.2437 | 118.3861 | 816.2437
0.030643524 | 104.8404343 | 0.04067828 | 108.3625 | 0.04862713 | 99.20834 | 0.04334572 | 106.6969 | 101.3621 | 0.04743849 | 104.2316 | 0.04809116 | 109.6455 | 93.19863 | 0.04377306 | 99.88683 | 0.03800963 | 106.216 | 90.28364 | 0.0667 | 816.3159 | 118.3966 | 816.3159
0.03067368 | 104.8589354 | 0.04072553 | 108.3876 | 0.04876555 | 99.21644 | 0.04350576 | 106.7169 | 101.3811 | 0.04762676 | 104.25 | 0.0482603 | 109.6608 | 93.2117 | 0.04396159 | 99.89306 | 0.03801693 | 106.1924 | 90.26356 | 0.0668 | 816.3876 | 118.407 | 816.3876
0.030815272 | 104.8811604 | 0.04065523 | 108.409 | 0.04878545 | 99.25283 | 0.04330475 | 106.7331 | 101.3964 | 0.0477464 | 104.2685 | 0.04821579 | 109.6874 | 93.23428 | 0.04390857 | 99.89782 | 0.03805726 | 106.2073 | 90.27618 | 0.0669 | 816.4588 | 118.4173 | 816.4588
0.030990657 | 104.9122386 | 0.04090315 | 108.426 | 0.04876208 | 99.26056 | 0.04343371 | 106.7539 | 101.4162 | 0.04772786 | 104.2939 | 0.04835245 | 109.696 | 93.24162 | 0.04393137 | 99.91835 | 0.03816949 | 106.2289 | 90.29453 | 0.067 | 816.5295 | 118.4276 | 816.5295
0.030881207 | 104.9305587 | 0.04095789 | 108.4577 | 0.0488116 | 99.27967 | 0.04349926 | 106.7714 | 101.4328 | 0.04783888 | 104.3021 | 0.04854192 | 109.7089 | 93.25255 | 0.04395498 | 99.93544 | 0.038255 | 106.2405 | 90.30442 | 0.0671 | 816.5997 | 118.4378 | 816.5997
0.030840674 | 104.9540962 | 0.0410105 | 108.4759 | 0.04889675 | 99.29192 | 0.04350426 | 106.7837 | 101.4445 | 0.04799593 | 104.3153 | 0.04859009 | 109.7214 | 93.26321 | 0.04393232 | 99.9476 | 0.03833275 | 106.2276 | 90.29343 | 0.0672 | 816.6694 | 118.4479 | 816.6694
0.030832832 | 104.9678602 | 0.04106674 | 108.4897 | 0.04895744 | 99.30782 | 0.04389251 | 106.8226 | 101.4815 | 0.04802805 | 104.334 | 0.04864911 | 109.745 | 93.28326 | 0.04419368 | 99.96357 | 0.03835571 | 106.2227 | 90.28931 | 0.0673 | 816.7387 | 118.4579 | 816.7387
0.031047495 | 104.990402 | 0.04116937 | 108.5193 | 0.04899585 | 99.31403 | 0.04369992 | 106.8341 | 101.4924 | 0.04800062 | 104.3539 | 0.04859788 | 109.7647 | 93.29996 | 0.04410796 | 99.96117 | 0.03843983 | 106.2676 | 90.32747 | 0.0674 | 816.8074 | 118.4679 | 816.8074
0.031064716 | 105.0078672 | 0.04122696 | 108.5378 | 0.04894291 | 99.32991 | 0.04392686 | 106.8535 | 101.5108 | 0.04802415 | 104.3757 | 0.04882233 | 109.7775 | 93.3109 | 0.04425638 | 99.97322 | 0.03846237 | 106.2862 | 90.34329 | 0.0675 | 816.8757 | 118.4778 | 816.8757
0.031183241 | 105.0318271 | 0.04134411 | 108.5708 | 0.04907872 | 99.35075 | 0.04386835 | 106.8763 | 101.5324 | 0.04814243 | 104.3858 | 0.04888868 | 109.8041 | 93.33346 | 0.04424115 | 99.97751 | 0.03852615 | 106.3207 | 90.37259 | 0.0676 | 816.9434 | 118.4876 | 816.9434
0.031150046 | 105.0510976 | 0.04122997 | 108.5973 | 0.0491619 | 99.35522 | 0.04415446 | 106.8891 | 101.5447 | 0.04844883 | 104.4034 | 0.0489229 | 109.83 | 93.35548 | 0.04433371 | 99.99382 | 0.03849607 | 106.3277 | 90.37857 | 0.0677 | 817.0107 | 118.4974 | 817.0107
0.031102935 | 105.0680071 | 0.04132592 | 108.612 | 0.04909499 | 99.37321 | 0.04421512 | 106.9097 | 101.5642 | 0.04832393 | 104.4161 | 0.04910682 | 109.8576 | 93.37894 | 0.04450406 | 100.015 | 0.03845084 | 106.3283 | 90.37906 | 0.0678 | 817.0775 | 118.5071 | 817.0775
0.031243441 | 105.0965156 | 0.04146885 | 108.6282 | 0.04931288 | 99.38531 | 0.04402351 | 106.9323 | 101.5857 | 0.04838369 | 104.4427 | 0.04907041 | 109.8662 | 93.3863 | 0.04459473 | 100.0217 | 0.03856968 | 106.3752 | 90.41892 | 0.0679 | 817.1438 | 118.5167 | 817.1438
0.031355288 | 105.1114312 | 0.04160206 | 108.6494 | 0.04918505 | 99.39685 | 0.0441884 | 106.9528 | 101.6052 | 0.04856587 | 104.4573 | 0.0491952 | 109.8873 | 93.4042 | 0.04452833 | 100.0348 | 0.03863009 | 106.3792 | 90.42235 | 0.068 | 817.2096 | 118.5262 | 817.2096
0.031329612 | 105.1353031 | 0.04159457 | 108.6758 | 0.04943079 | 99.41884 | 0.04431239 | 106.9656 | 101.6174 | 0.048521 | 104.4593 | 0.0492989 | 109.8981 | 93.4134 | 0.04453933 | 100.0418 | 0.0386329 | 106.3896 | 90.43114 | 0.0681 | 817.275 | 118.5357 | 817.275
0.031467164 | 105.1580083 | 0.04158862 | 108.6939 | 0.04939261 | 99.43942 | 0.04445253 | 106.9911 | 101.6416 | 0.04860535 | 104.4806 | 0.04932209 | 109.9144 | 93.42724 | 0.04463927 | 100.0675 | 0.03870422 | 106.4081 | 90.44689 | 0.0682 | 817.3398 | 118.5451 | 817.3398
0.031523486 | 105.1792628 | 0.04167698 | 108.7125 | 0.04933617 | 99.44509 | 0.04431491 | 107.0109 | 101.6604 | 0.04872117 | 104.4981 | 0.04942475 | 109.9314 | 93.44172 | 0.04466181 | 100.0721 | 0.03868736 | 106.379 | 90.42214 | 0.0683 | 817.4042 | 118.5545 | 817.4042
0.031468842 | 105.2016587 | 0.04166023 | 108.7227 | 0.04948722 | 99.47292 | 0.04446356 | 107.0287 | 101.6773 | 0.04856577 | 104.5046 | 0.04939084 | 109.9516 | 93.45884 | 0.04478974 | 100.0884 | 0.03883008 | 106.3898 | 90.43131 | 0.0684 | 817.4682 | 118.5637 | 817.4682
0.031535294 | 105.2239516 | 0.04191841 | 108.7514 | 0.04964014 | 99.47634 | 0.04452075 | 107.0308 | 101.6793 | 0.04866218 | 104.5322 | 0.04944295 | 109.9703 | 93.47478 | 0.0449653 | 100.0889 | 0.03878993 | 106.4061 | 90.44516 | 0.0685 | 817.5316 | 118.5729 | 817.5316
0.031595615 | 105.2431542 | 0.04182316 | 108.7639 | 0.04961222 | 99.48196 | 0.0445615 | 107.0522 | 101.6996 | 0.04873394 | 104.5467 | 0.04958196 | 109.986 | 93.48811 | 0.04498771 | 100.0954 | 0.03889141 | 106.4354 | 90.47008 | 0.0686 | 817.5946 | 118.5821 | 817.5946
0.031713036 | 105.2555654 | 0.04196213 | 108.79 | 0.04977321 | 99.5036 | 0.04476977 | 107.0775 | 101.7237 | 0.04881312 | 104.5736 | 0.04962033 | 110.0058 | 93.50496 | 0.04492132 | 100.1017 | 0.0389002 | 106.4632 | 90.49371 | 0.0687 | 817.6571 | 118.5911 | 817.6571
0.031742166 | 105.2790376 | 0.04188093 | 108.8057 | 0.04981466 | 99.51223 | 0.04477983 | 107.0872 | 101.7329 | 0.04892433 | 104.5831 | 0.04977931 | 110.0281 | 93.52391 | 0.04504995 | 100.1155 | 0.03900895 | 106.4859 | 90.513 | 0.0688 | 817.7191 | 118.6001 | 817.7191
0.031682977 | 105.2996106 | 0.04206443 | 108.8295 | 0.04984419 | 99.52626 | 0.04476376 | 107.1129 | 101.7573 | 0.04919097 | 104.6038 | 0.04954674 | 110.048 | 93.54083 | 0.04511746 | 100.1232 | 0.03901457 | 106.489 | 90.51569 | 0.0689 | 817.7807 | 118.6091 | 817.7807
0.031861117 | 105.3287703 | 0.04196678 | 108.851 | 0.04990029 | 99.54491 | 0.04487646 | 107.1423 | 101.7852 | 0.04897558 | 104.6276 | 0.04943431 | 110.0578 | 93.54916 | 0.04516414 | 100.1291 | 0.03906403 | 106.5166 | 90.53911 | 0.069 | 817.84185 | 118.6179 | 817.8418
0.031881726 | 105.3459589 | 0.04216658 | 108.8707 | 0.04979842 | 99.55291 | 0.04489571 | 107.1558 | 101.798 | 0.04914913 | 104.6285 | 0.04959615 | 110.0823 | 93.56995 | 0.04523686 | 100.1469 | 0.03912135 | 106.5093 | 90.53294 | 0.0691 | 817.9025 | 118.6267 | 817.9025
0.031890531 | 105.3541886 | 0.04223089 | 108.8931 | 0.04994895 | 99.56519 | 0.04493139 | 107.178 | 101.8191 | 0.04920492 | 104.6517 | 0.04979754 | 110.0986 | 93.58377 | 0.04527432 | 100.158 | 0.03906097 | 106.5278 | 90.5486 | 0.0692 | 817.9627 | 118.6355 | 817.9627
0.031912528 | 105.3749728 | 0.04242364 | 108.91 | 0.05000405 | 99.58037 | 0.04493743 | 107.1926 | 101.833 | 0.04915405 | 104.6713 | 0.04981119 | 110.1186 | 93.60084 | 0.04532395 | 100.1637 | 0.03915827 | 106.5567 | 90.57319 | 0.0693 | 818.0224 | 118.6441 | 818.0224
0.031888928 | 105.3961619 | 0.04239506 | 108.9301 | 0.05012043 | 99.58497 | 0.04508394 | 107.2133 | 101.8527 | 0.04934952 | 104.6705 | 0.04987705 | 110.1331 | 93.61313 | 0.04527979 | 100.1679 | 0.03934973 | 106.5621 | 90.57779 | 0.0694 | 818.0817 | 118.6527 | 818.0817
0.031995152 | 105.4099359 | 0.04265046 | 108.9526 | 0.05011899 | 99.60499 | 0.0450154 | 107.2311 | 101.8696 | 0.049356 | 104.7026 | 0.04999654 | 110.1485 | 93.62626 | 0.0452521 | 100.1814 | 0.03931493 | 106.553 | 90.57003 | 0.0695 | 818.1406 | 118.6613 | 818.1406
0.032046031 | 105.4432193 | 0.0424965 | 108.9767 | 0.04992078 | 99.62321 | 0.0451251 | 107.2554 | 101.8926 | 0.04920763 | 104.7196 | 0.05001888 | 110.1629 | 93.63844 | 0.04551233 | 100.1892 | 0.03919963 | 106.5555 | 90.57219 | 0.0696 | 818.1989 | 118.6697 | 818.1989
0.032039033 | 105.4698269 | 0.0425976 | 109.0122 | 0.05016946 | 99.62905 | 0.04519769 | 107.2702 | 101.9067 | 0.04941324 | 104.7307 | 0.05008151 | 110.1749 | 93.64866 | 0.04581473 | 100.1893 | 0.03925586 | 106.5889 | 90.60056 | 0.0697 | 818.2569 | 118.6781 | 818.2569
0.032291514 | 105.4890396 | 0.04279718 | 109.0288 | 0.05031681 | 99.63071 | 0.04542357 | 107.2965 | 101.9317 | 0.04949889 | 104.7487 | 0.05005843 | 110.2046 | 93.67395 | 0.04575712 | 100.1933 | 0.03937192 | 106.6131 | 90.62114 | 0.0698 | 818.3143 | 118.6865 | 818.3143
0.032132649 | 105.4988408 | 0.04277944 | 109.0446 | 0.05035552 | 99.64415 | 0.04538974 | 107.3123 | 101.9467 | 0.04954989 | 104.7645 | 0.05013992 | 110.2093 | 93.67787 | 0.04571084 | 100.206 | 0.03932945 | 106.6477 | 90.65057 | 0.0699 | 818.3714 | 118.6947 | 818.3714
0.032162465 | 105.5315962 | 0.04275418 | 109.0751 | 0.05035084 | 99.66362 | 0.04529725 | 107.3349 | 101.9681 | 0.04962565 | 104.7666 | 0.0502171 | 110.2358 | 93.70043 | 0.04554628 | 100.2071 | 0.03938666 | 106.6664 | 90.66645 | 0.07 | 818.428 | 118.7029 | 818.428
0.032194799 | 105.5513369 | 0.04288489 | 109.0917 | 0.05044874 | 99.67505 | 0.0452448 | 107.3438 | 101.9766 | 0.04955947 | 104.7823 | 0.0502614 | 110.2417 | 93.70545 | 0.04582521 | 100.2275 | 0.03944308 | 106.662 | 90.66268 | 0.0701 | 818.4841 | 118.7111 | 818.4841
0.032306551 | 105.5674896 | 0.04299766 | 109.1109 | 0.05037713 | 99.69247 | 0.04526062 | 107.3715 | 102.0029 | 0.0497014 | 104.8055 | 0.05033318 | 110.2652 | 93.72543 | 0.04574912 | 100.247 | 0.0395473 | 106.6881 | 90.68488 | 0.0702 | 818.5398 | 118.7192 | 818.5398
0.032334979 | 105.5933881 | 0.04298178 | 109.1297 | 0.05049599 | 99.69867 | 0.04549015 | 107.3901 | 102.0206 | 0.04974545 | 104.8204 | 0.05043338 | 110.2807 | 93.73858 | 0.04574342 | 100.2366 | 0.03957355 | 106.6913 | 90.68756 | 0.0703 | 818.5951 | 118.7272 | 818.5951
0.032268902 | 105.6116026 | 0.04299322 | 109.1555 | 0.05083934 | 99.71464 | 0.04547434 | 107.4063 | 102.036 | 0.04993778 | 104.8392 | 0.05042058 | 110.293 | 93.74908 | 0.04584932 | 100.2603 | 0.03962767 | 106.7024 | 90.69703 | 0.0704 | 818.6499 | 118.7351 | 818.6499
0.032476517 | 105.6326282 | 0.04317994 | 109.1672 | 0.05052971 | 99.72113 | 0.04567096 | 107.4255 | 102.0543 | 0.04978147 | 104.8433 | 0.05049431 | 110.3113 | 93.76459 | 0.04590373 | 100.2674 | 0.03966189 | 106.7128 | 90.70585 | 0.0705 | 818.7043 | 118.743 | 818.7043
0.032354393 | 105.648894 | 0.04330297 | 109.2063 | 0.05050858 | 99.73403 | 0.04564664 | 107.4447 | 102.0725 | 0.04996397 | 104.8576 | 0.05061053 | 110.3235 | 93.77498 | 0.04604688 | 100.2677 | 0.03969718 | 106.7212 | 90.71303 | 0.0706 | 818.7582 | 118.7508 | 818.7582
0.032485279 | 105.6744003 | 0.04322155 | 109.2113 | 0.05074946 | 99.74152 | 0.04576269 | 107.4658 | 102.0925 | 0.04985104 | 104.8634 | 0.05061548 | 110.3401 | 93.78911 | 0.0460326 | 100.2642 | 0.03989109 | 106.7037 | 90.69816 | 0.0707 | 818.8117 | 118.7586 | 818.8117
0.032530415 | 105.6919233 | 0.0434547 | 109.245 | 0.05089882 | 99.75581 | 0.04588214 | 107.4859 | 102.1116 | 0.0500181 | 104.8901 | 0.05055604 | 110.3526 | 93.79973 | 0.04619681 | 100.27 | 0.0399194 | 106.6984 | 90.69368 | 0.0708 | 818.8648 | 118.7663 | 818.8648
0.032621205 | 105.7056697 | 0.04338924 | 109.2657 | 0.05083263 | 99.77159 | 0.04597864 | 107.5044 | 102.1292 | 0.05006068 | 104.8964 | 0.05075684 | 110.3805 | 93.82346 | 0.04626071 | 100.2728 | 0.03991142 | 106.7161 | 90.70869 | 0.0709 | 818.9175 | 118.7739 | 818.9175
0.03260392 | 105.7390662 | 0.04329204 | 109.2809 | 0.05078653 | 99.7769 | 0.04600105 | 107.5221 | 102.146 | 0.05006516 | 104.9206 | 0.05080927 | 110.386 | 93.82809 | 0.0462618 | 100.277 | 0.03992598 | 106.7415 | 90.73024 | 0.071 | 818.9697 | 118.7815 | 818.9697
0.032663589 | 105.7574341 | 0.04354643 | 109.3034 | 0.05094532 | 99.79021 | 0.04602914 | 107.5377 | 102.1608 | 0.05026263 | 104.9346 | 0.05088441 | 110.4125 | 93.85063 | 0.04614564 | 100.2903 | 0.03988601 | 106.783 | 90.76559 | 0.0711 | 819.0215 | 118.789 | 819.0215
0.032728908 | 105.7868327 | 0.04372863 | 109.3169 | 0.05106673 | 99.80208 | 0.04605111 | 107.5587 | 102.1808 | 0.05021032 | 104.9441 | 0.05091219 | 110.4239 | 93.86034 | 0.04626472 | 100.2987 | 0.04002485 | 106.8027 | 90.7823 | 0.0712 | 819.0729 | 118.7965 | 819.0729
0.032672269 | 105.8080519 | 0.04376093 | 109.3327 | 0.05107593 | 99.80929 | 0.04600766 | 107.5812 | 102.2021 | 0.05018087 | 104.9614 | 0.05106362 | 110.439 | 93.87312 | 0.04645431 | 100.3106 | 0.03994135 | 106.8135 | 90.79148 | 0.0713 | 819.1238 | 118.8039 | 819.1238
0.032726329 | 105.8257006 | 0.04353364 | 109.358 | 0.0512363 | 99.82325 | 0.04615093 | 107.599 | 102.219 | 0.05029723 | 104.9835 | 0.05108377 | 110.4619 | 93.89262 | 0.04655017 | 100.3199 | 0.0400477 | 106.8311 | 90.80647 | 0.0714 | 819.1743 | 118.8112 | 819.1743
0.032745412 | 105.8359042 | 0.04390281 | 109.3826 | 0.05123883 | 99.81849 | 0.04622848 | 107.6088 | 102.2283 | 0.05038623 | 104.9948 | 0.05118851 | 110.4616 | 93.89235 | 0.04651703 | 100.336 | 0.04009711 | 106.8417 | 90.81544 | 0.0715 | 819.2245 | 118.8185 | 819.2245
0.032861181 | 105.8666078 | 0.04384523 | 109.3815 | 0.051179 | 99.8417 | 0.04611741 | 107.6317 | 102.2501 | 0.05042711 | 105.0035 | 0.05123637 | 110.4905 | 93.9169 | 0.04643352 | 100.3375 | 0.04011744 | 106.8469 | 90.81986 | 0.0716 | 819.2741 | 118.8257 | 819.2741
0.032960789 | 105.8881614 | 0.04397849 | 109.4064 | 0.0513395 | 99.85248 | 0.04632179 | 107.641 | 102.2589 | 0.05032295 | 105.0256 | 0.05130588 | 110.4918 | 93.91802 | 0.04664476 | 100.3391 | 0.0401661 | 106.8493 | 90.8219 | 0.0717 | 819.3234 | 118.8328 | 819.3234
0.032902551 | 105.9043996 | 0.04409173 | 109.4224 | 0.05125416 | 99.86187 | 0.0463376 | 107.6635 | 102.2803 | 0.05042263 | 105.038 | 0.05132289 | 110.51 | 93.93346 | 0.04671459 | 100.3468 | 0.04030362 | 106.844 | 90.8174 | 0.0718 | 819.3723 | 118.8399 | 819.3723
0.032829454 | 105.9266346 | 0.04399843 | 109.4471 | 0.0512311 | 99.86934 | 0.04651615 | 107.68 | 102.296 | 0.05069927 | 105.0387 | 0.05137198 | 110.5413 | 93.9601 | 0.04672649 | 100.3683 | 0.04021257 | 106.8376 | 90.81193 | 0.0719 | 819.4207 | 118.8469 | 819.4207
0.032992846 | 105.9373586 | 0.04418237 | 109.4653 | 0.05163497 | 99.88015 | 0.04640894 | 107.6889 | 102.3045 | 0.05055068 | 105.0726 | 0.05148025 | 110.5292 | 93.94982 | 0.04689671 | 100.3648 | 0.04027806 | 106.8494 | 90.82198 | 0.072 | 819.4688 | 118.8539 | 819.4688
0.033026524 | 105.9669961 | 0.04396897 | 109.4834 | 0.0513742 | 99.88715 | 0.04658068 | 107.7075 | 102.3221 | 0.050565 | 105.0892 | 0.05155764 | 110.5658 | 93.98094 | 0.04700603 | 100.3756 | 0.04036732 | 106.8791 | 90.84722 | 0.0721 | 819.5164 | 118.8608 | 819.5164
0.033007517 | 105.9849717 | 0.0441881 | 109.5011 | 0.05153719 | 99.89976 | 0.04634189 | 107.7173 | 102.3315 | 0.05073072 | 105.1017 | 0.05161034 | 110.5815 | 93.99427 | 0.04683241 | 100.3834 | 0.04035847 | 106.8894 | 90.856 | 0.0722 | 819.5636 | 118.8677 | 819.5636
0.033071125 | 106.0069754 | 0.04443948 | 109.5272 | 0.05161866 | 99.90893 | 0.04661509 | 107.7375 | 102.3506 | 0.05072376 | 105.1092 | 0.05175476 | 110.5994 | 94.0095 | 0.04700678 | 100.3912 | 0.04047387 | 106.9041 | 90.86844 | 0.0723 | 819.6105 | 118.8744 | 819.6105
0.033249532 | 106.0280563 | 0.04434504 | 109.5468 | 0.05159509 | 99.9143 | 0.04665874 | 107.7525 | 102.3649 | 0.0508347 | 105.1241 | 0.05185887 | 110.6082 | 94.01694 | 0.04693642 | 100.3961 | 0.04043724 | 106.9111 | 90.87444 | 0.0724 | 819.6569 | 118.8812 | 819.6569
0.033219878 | 106.0428185 | 0.04443356 | 109.5659 | 0.0516296 | 99.92768 | 0.04682426 | 107.7822 | 102.3931 | 0.05104633 | 105.1316 | 0.05181245 | 110.6195 | 94.02662 | 0.04710166 | 100.4088 | 0.04056188 | 106.9286 | 90.8893 | 0.0725 | 819.7029 | 118.8879 | 819.7029
0.033266741 | 106.0621846 | 0.04482314 | 109.5858 | 0.05169536 | 99.92902 | 0.0470484 | 107.7855 | 102.3962 | 0.05092015 | 105.1484 | 0.05190059 | 110.6364 | 94.04093 | 0.04722058 | 100.4224 | 0.04055358 | 106.9383 | 90.89758 | 0.0726 | 819.7485 | 118.8945 | 819.7485
0.033476482 | 106.0879474 | 0.04469823 | 109.5968 | 0.05192952 | 99.94879 | 0.04692266 | 107.8061 | 102.4158 | 0.05102156 | 105.164 | 0.05190513 | 110.6449 | 94.0482 | 0.0472598 | 100.4232 | 0.04057162 | 106.9429 | 90.90146 | 0.0727 | 819.7937 | 118.901 | 819.7937
0.033420699 | 106.1001675 | 0.04455449 | 109.6217 | 0.05196177 | 99.94544 | 0.04707181 | 107.8201 | 102.4291 | 0.05107657 | 105.1696 | 0.0520663 | 110.6452 | 94.0484 | 0.04751327 | 100.4268 | 0.04050803 | 106.9582 | 90.91444 | 0.0728 | 819.8385 | 118.9075 | 819.8385
0.033419974 | 106.1185755 | 0.0445843 | 109.6377 | 0.0519793 | 99.97071 | 0.04703774 | 107.8418 | 102.4497 | 0.05095168 | 105.1843 | 0.05200006 | 110.669 | 94.06863 | 0.04742948 | 100.4349 | 0.04070161 | 106.9632 | 90.91868 | 0.0729 | 819.883 | 118.914 | 819.883
0.033355684 | 106.1413059 | 0.04476803 | 109.6616 | 0.05195301 | 99.9672 | 0.04708669 | 107.8588 | 102.4658 | 0.05113443 | 105.1982 | 0.05221884 | 110.6983 | 94.09355 | 0.04767612 | 100.4456 | 0.04071365 | 106.9729 | 90.92696 | 0.073 | 819.927 | 118.9204 | 819.927
0.033379749 | 106.1683837 | 0.04476358 | 109.6869 | 0.05211886 | 99.97449 | 0.04732349 | 107.8758 | 102.482 | 0.05107518 | 105.2151 | 0.05219331 | 110.7178 | 94.11011 | 0.04774279 | 100.4412 | 0.04061488 | 106.984 | 90.93638 | 0.0731 | 819.9706 | 118.9267 | 819.9706
0.033490627 | 106.1878177 | 0.04490153 | 109.7034 | 0.05204087 | 99.9888 | 0.04730866 | 107.8747 | 102.4809 | 0.05123344 | 105.2242 | 0.05227585 | 110.7241 | 94.11547 | 0.04766029 | 100.4404 | 0.04075122 | 106.9912 | 90.94251 | 0.0732 | 820.0139 | 118.933 | 820.0139
0.033664268 | 106.2126803 | 0.04528505 | 109.7169 | 0.05197989 | 99.99239 | 0.04718816 | 107.9043 | 102.5091 | 0.05144223 | 105.2392 | 0.05243737 | 110.7473 | 94.1352 | 0.04766984 | 100.4483 | 0.04074238 | 107.0148 | 90.9626 | 0.0733 | 820.0567 | 118.9392 | 820.0567
0.033543455 | 106.2253128 | 0.0451893 | 109.7386 | 0.0522271 | 99.99155 | 0.04736912 | 107.9172 | 102.5213 | 0.05143735 | 105.2431 | 0.05244467 | 110.7573 | 94.1437 | 0.04787852 | 100.4555 | 0.04085038 | 107.0185 | 90.96574 | 0.0734 | 820.0992 | 118.9453 | 820.0992
0.033752673 | 106.2547868 | 0.04484947 | 109.7578 | 0.05225678 | 100.007 | 0.04732758 | 107.9294 | 102.5329 | 0.05159564 | 105.2507 | 0.05257991 | 110.7758 | 94.1594 | 0.04788875 | 100.4655 | 0.04101529 | 107.0382 | 90.98243 | 0.0735 | 820.1413 | 118.9514 | 820.1413
0.033786244 | 106.2795438 | 0.04498106 | 109.7857 | 0.05240591 | 100.0093 | 0.04759167 | 107.9413 | 102.5443 | 0.05166193 | 105.2816 | 0.05254401 | 110.788 | 94.16984 | 0.04781883 | 100.4675 | 0.04091351 | 107.0427 | 90.9863 | 0.0736 | 820.183 | 118.9575 | 820.183
0.033753391 | 106.302938 | 0.04510493 | 109.7943 | 0.05221391 | 100.0181 | 0.04770679 | 107.9628 | 102.5647 | 0.05187272 | 105.2801 | 0.05262507 | 110.8101 | 94.18855 | 0.04807845 | 100.4669 | 0.04097901 | 107.0617 | 91.00242 | 0.0737 | 820.2243 | 118.9635 | 820.2243
0.033821984 | 106.3221985 | 0.04531388 | 109.8125 | 0.05230224 | 100.0247 | 0.04756782 | 107.9804 | 102.5814 | 0.05176529 | 105.2908 | 0.0528918 | 110.8181 | 94.19542 | 0.04814566 | 100.4802 | 0.04108619 | 107.0678 | 91.00765 | 0.0738 | 820.2653 | 118.9694 | 820.2653
0.033846376 | 106.3320877 | 0.04539662 | 109.8223 | 0.05219384 | 100.0297 | 0.0477757 | 107.9859 | 102.5866 | 0.05146676 | 105.31 | 0.05288074 | 110.8278 | 94.20361 | 0.04815875 | 100.4809 | 0.04102637 | 107.0733 | 91.01234 | 0.0739 | 820.3059 | 118.9753 | 820.3059
0.033977562 | 106.3615039 | 0.04521641 | 109.8464 | 0.05252865 | 100.0371 | 0.04785548 | 108.0217 | 102.6207 | 0.05170177 | 105.3165 | 0.05289378 | 110.8411 | 94.21494 | 0.04833496 | 100.4865 | 0.04117617 | 107.085 | 91.02223 | 0.074 | 820.3461 | 118.9811 | 820.3461
0.034043838 | 106.3675084 | 0.04549181 | 109.8657 | 0.05265282 | 100.0487 | 0.04784169 | 108.021 | 102.62 | 0.05180967 | 105.3263 | 0.05302725 | 110.8562 | 94.22776 | 0.04841354 | 100.4901 | 0.04107402 | 107.0916 | 91.02789 | 0.0741 | 820.3859 | 118.9869 | 820.3859
0.034139313 | 106.3935125 | 0.04549745 | 109.894 | 0.05262078 | 100.0425 | 0.04797914 | 108.0401 | 102.6381 | 0.05195684 | 105.3404 | 0.05297357 | 110.8722 | 94.2414 | 0.0483017 | 100.4876 | 0.04106808 | 107.0918 | 91.02799 | 0.0742 | 820.4253 | 118.9926 | 820.4253
0.034117273 | 106.4173769 | 0.04537682 | 109.9069 | 0.05259437 | 100.0632 | 0.04796491 | 108.0645 | 102.6612 | 0.05187207 | 105.3528 | 0.05297345 | 110.8915 | 94.2578 | 0.04840455 | 100.4871 | 0.04120885 | 107.0892 | 91.02584 | 0.0743 | 820.4644 | 118.9983 | 820.4644
0.034103983 | 106.4410678 | 0.04588043 | 109.9275 | 0.05260146 | 100.0634 | 0.04808289 | 108.0804 | 102.6764 | 0.05206881 | 105.3614 | 0.05317813 | 110.9044 | 94.26874 | 0.04851555 | 100.4796 | 0.04122752 | 107.1115 | 91.04476 | 0.0744 | 820.5031 | 119.0039 | 820.5031
0.034101624 | 106.4575473 | 0.04548066 | 109.9427 | 0.0525984 | 100.0665 | 0.04815152 | 108.0907 | 102.6862 | 0.05193988 | 105.3771 | 0.05326669 | 110.9253 | 94.28651 | 0.04851918 | 100.493 | 0.0412713 | 107.1158 | 91.04846 | 0.0745 | 820.5415 | 119.0095 | 820.5415
0.034275706 | 106.4753972 | 0.04577001 | 109.9611 | 0.05281477 | 100.0739 | 0.04824616 | 108.1149 | 102.7092 | 0.05196618 | 105.3725 | 0.05336645 | 110.9362 | 94.29577 | 0.04853644 | 100.4833 | 0.04131604 | 107.1246 | 91.05595 | 0.0746 | 820.5794 | 119.015 | 820.5794
0.034290877 | 106.4939109 | 0.04569763 | 109.9736 | 0.05270876 | 100.078 | 0.04818329 | 108.1169 | 102.7111 | 0.05212492 | 105.3943 | 0.05349054 | 110.9608 | 94.3167 | 0.04866186 | 100.4882 | 0.0414073 | 107.1362 | 91.06574 | 0.0747 | 820.6171 | 119.0204 | 820.6171
0.03436386 | 106.5148007 | 0.04593697 | 109.9894 | 0.05280793 | 100.0805 | 0.04831705 | 108.1363 | 102.7295 | 0.05220442 | 105.4012 | 0.05344836 | 110.9772 | 94.33064 | 0.04877363 | 100.503 | 0.04138761 | 107.1507 | 91.07811 | 0.0748 | 820.6543 | 119.0258 | 820.6543
0.034476249 | 106.5268675 | 0.04586855 | 110.0028 | 0.05290732 | 100.0825 | 0.04836768 | 108.154 | 102.7463 | 0.05216655 | 105.4126 | 0.05359538 | 110.9799 | 94.33291 | 0.0487953 | 100.5059 | 0.04140545 | 107.1664 | 91.09147 | 0.0749 | 820.6912 | 119.0312 | 820.6912
0.034447485 | 106.5568796 | 0.04609336 | 110.02 | 0.0527835 | 100.0971 | 0.04847943 | 108.1735 | 102.7649 | 0.05216756 | 105.4244 | 0.05370874 | 110.992 | 94.34324 | 0.04879724 | 100.5024 | 0.04153383 | 107.1632 | 91.08872 | 0.075 | 820.7277 | 119.0365 | 820.7277
0.034502458 | 106.5786444 | 0.04609776 | 110.027 | 0.05306508 | 100.0906 | 0.04855394 | 108.1849 | 102.7757 | 0.05228576 | 105.4268 | 0.05373875 | 111.0024 | 94.35204 | 0.04875486 | 100.4956 | 0.04150392 | 107.1688 | 91.09347 | 0.0751 | 820.7639 | 119.0417 | 820.7639
0.034590584 | 106.5867685 | 0.04624867 | 110.0564 | 0.05296385 | 100.0936 | 0.04852209 | 108.1999 | 102.7899 | 0.05254605 | 105.4423 | 0.05389408 | 111.0226 | 94.36924 | 0.04894518 | 100.5113 | 0.04149644 | 107.1736 | 91.09756 | 0.0752 | 820.7997 | 119.0469 | 820.7997
0.034638316 | 106.6139595 | 0.04618546 | 110.0761 | 0.05307724 | 100.0992 | 0.04860165 | 108.2129 | 102.8022 | 0.05250032 | 105.4485 | 0.05388428 | 111.032 | 94.37718 | 0.04904017 | 100.4992 | 0.04158371 | 107.1885 | 91.11019 | 0.0753 | 820.8352 | 119.0521 | 820.8352
0.034792064 | 106.628684 | 0.04624558 | 110.0966 | 0.05317447 | 100.1023 | 0.04875089 | 108.2327 | 102.821 | 0.0524133 | 105.46 | 0.05387253 | 111.0485 | 94.39121 | 0.04897504 | 100.5117 | 0.041498 | 107.2027 | 91.12233 | 0.0754 | 820.8703 | 119.0572 | 820.8703
0.034616187 | 106.6489603 | 0.04621568 | 110.114 | 0.0532688 | 100.1085 | 0.04867172 | 108.2424 | 102.8303 | 0.05245746 | 105.4703 | 0.05406584 | 111.0556 | 94.39726 | 0.04902656 | 100.5151 | 0.04168072 | 107.2116 | 91.12986 | 0.0755 | 820.9051 | 119.0622 | 820.9051
0.034798862 | 106.6830583 | 0.04631759 | 110.1269 | 0.05327752 | 100.1043 | 0.04868882 | 108.2568 | 102.844 | 0.05268712 | 105.4759 | 0.05409317 | 111.0823 | 94.41992 | 0.04903367 | 100.5033 | 0.04165107 | 107.2123 | 91.13049 | 0.0756 | 820.9395 | 119.0672 | 820.9395
0.034771498 | 106.7032693 | 0.0465129 | 110.1407 | 0.05324876 | 100.1025 | 0.0486977 | 108.2818 | 102.8677 | 0.05244903 | 105.4891 | 0.05408802 | 111.093 | 94.42907 | 0.04915794 | 100.5192 | 0.0415509 | 107.2258 | 91.14193 | 0.0757 | 820.9736 | 119.0722 | 820.9736
0.034817346 | 106.7314886 | 0.04632532 | 110.1634 | 0.0534193 | 100.1104 | 0.04879226 | 108.2928 | 102.8781 | 0.05251986 | 105.4796 | 0.05419536 | 111.1071 | 94.44105 | 0.04919473 | 100.5068 | 0.04174365 | 107.241 | 91.15485 | 0.0758 | 821.0073 | 119.077 | 821.0073
0.034952033 | 106.7685412 | 0.04651508 | 110.1759 | 0.05331793 | 100.1157 | 0.04894188 | 108.2988 | 102.8838 | 0.05268206 | 105.5075 | 0.05422819 | 111.1215 | 94.45331 | 0.0491746 | 100.5198 | 0.04182722 | 107.2446 | 91.15792 | 0.0759 | 821.0407 | 119.0819 | 821.0407
0.035068108 | 106.8162222 | 0.04672066 | 110.1889 | 0.05340871 | 100.1067 | 0.04904243 | 108.3177 | 102.9018 | 0.05262673 | 105.5186 | 0.05437325 | 111.1326 | 94.46268 | 0.04939564 | 100.5223 | 0.04179924 | 107.2574 | 91.16879 | 0.076 | 821.0738 | 119.0867 | 821.0738
0.035045315 | 106.892648 | 0.04678049 | 110.2167 | 0.05332621 | 100.1185 | 0.04889093 | 108.3358 | 102.919 | 0.05272194 | 105.5262 | 0.0543693 | 111.1372 | 94.46665 | 0.04931095 | 100.5186 | 0.0418656 | 107.2586 | 91.16981 | 0.0761 | 821.1065 | 119.0914 | 821.1065
0.035016161 | 106.9534895 | 0.04671147 | 110.2226 | 0.05334934 | 100.1161 | 0.04903267 | 108.3521 | 102.9345 | 0.05277378 | 105.5328 | 0.05449746 | 111.1487 | 94.47637 | 0.04927586 | 100.5252 | 0.04187291 | 107.2644 | 91.17477 | 0.0762 | 821.1389 | 119.0961 | 821.1389
0.035141395 | 107.0230585 | 0.04690237 | 110.2517 | 0.05352345 | 100.1208 | 0.04901434 | 108.3646 | 102.9464 | 0.05295553 | 105.5433 | 0.05459052 | 111.1566 | 94.48312 | 0.04942106 | 100.5121 | 0.04186273 | 107.2661 | 91.17615 | 0.0763 | 821.1709 | 119.1008 | 821.1709
0.035225084 | 107.1108622 | 0.04702003 | 110.2685 | 0.05348403 | 100.108 | 0.04910324 | 108.3729 | 102.9542 | 0.05279086 | 105.5505 | 0.05460415 | 111.1775 | 94.50087 | 0.04931454 | 100.5149 | 0.04186103 | 107.2721 | 91.18132 | 0.0764 | 821.2026 | 119.1054 | 821.2026
0.035305984 | 107.1890431 | 0.04693157 | 110.2876 | 0.05353904 | 100.1136 | 0.0491651 | 108.3948 | 102.9751 | 0.05285977 | 105.5604 | 0.05474802 | 111.1875 | 94.50938 | 0.04941841 | 100.5206 | 0.04197501 | 107.2847 | 91.19195 | 0.0765 | 821.234 | 119.1099 | 821.234
0.035341496 | 107.2505082 | 0.04711263 | 110.302 | 0.05362647 | 100.1067 | 0.0491464 | 108.4034 | 102.9833 | 0.05297599 | 105.5669 | 0.05484813 | 111.2009 | 94.5208 | 0.04952386 | 100.5021 | 0.04198241 | 107.2976 | 91.20296 | 0.0766 | 821.265 | 119.1144 | 821.265
0.035420197 | 107.2886645 | 0.04713296 | 110.3277 | 0.05374679 | 100.1127 | 0.0493285 | 108.4164 | 102.9956 | 0.05304646 | 105.5734 | 0.05480588 | 111.2101 | 94.52861 | 0.04960749 | 100.5068 | 0.04200612 | 107.2962 | 91.20178 | 0.0767 | 821.2957 | 119.1189 | 821.2957
0.035553821 | 107.3238086 | 0.04715062 | 110.3425 | 0.05368227 | 100.1123 | 0.04921476 | 108.4309 | 103.0094 | 0.05300547 | 105.579 | 0.05498357 | 111.2335 | 94.54848 | 0.04956913 | 100.5052 | 0.0420843 | 107.3139 | 91.21678 | 0.0768 | 821.3261 | 119.1233 | 821.3261
0.03541083 | 107.3457168 | 0.04718814 | 110.3606 | 0.05385158 | 100.1112 | 0.04932646 | 108.4506 | 103.0281 | 0.05301093 | 105.5812 | 0.05497868 | 111.2293 | 94.54489 | 0.04964171 | 100.5128 | 0.04203775 | 107.3243 | 91.22563 | 0.0769 | 821.3562 | 119.1276 | 821.3562
0.035504842 | 107.3582034 | 0.04720531 | 110.3739 | 0.05364378 | 100.1121 | 0.04928565 | 108.4592 | 103.0363 | 0.05312694 | 105.5843 | 0.05497901 | 111.2594 | 94.57052 | 0.04978479 | 100.5088 | 0.04206621 | 107.3385 | 91.23769 | 0.077 | 821.3859 | 119.132 | 821.3859
0.035626112 | 107.3788267 | 0.04732656 | 110.3961 | 0.05383244 | 100.1134 | 0.04935075 | 108.4757 | 103.0519 | 0.05303822 | 105.5999 | 0.05514745 | 111.2711 | 94.5804 | 0.04962153 | 100.507 | 0.04217947 | 107.3395 | 91.23856 | 0.0771 | 821.4153 | 119.1362 | 821.4153
0.03572491 | 107.3983839 | 0.04727081 | 110.4127 | 0.05381137 | 100.1068 | 0.04945187 | 108.4897 | 103.0652 | 0.05326389 | 105.5974 | 0.05516438 | 111.2711 | 94.58048 | 0.0498019 | 100.4999 | 0.04221017 | 107.3425 | 91.24109 | 0.0772 | 821.4444 | 119.1404 | 821.4444
0.035722722 | 107.4306213 | 0.04742995 | 110.4235 | 0.05382857 | 100.1084 | 0.04938608 | 108.5025 | 103.0774 | 0.05323596 | 105.6119 | 0.05527215 | 111.288 | 94.59481 | 0.04978885 | 100.4918 | 0.04227499 | 107.3536 | 91.25056 | 0.0773 | 821.4732 | 119.1446 | 821.4732
0.035738521 | 107.4443953 | 0.0475224 | 110.4435 | 0.05397943 | 100.1031 | 0.04942115 | 108.5216 | 103.0956 | 0.05324017 | 105.6081 | 0.05519037 | 111.297 | 94.60242 | 0.04982298 | 100.4932 | 0.04231007 | 107.3536 | 91.25056 | 0.0774 | 821.5017 | 119.1487 | 821.5017
0.035769981 | 107.4759815 | 0.04762505 | 110.4664 | 0.05394858 | 100.0868 | 0.04936828 | 108.5245 | 103.0983 | 0.05333212 | 105.6187 | 0.05527338 | 111.3018 | 94.60652 | 0.04980215 | 100.4822 | 0.04220253 | 107.3535 | 91.2505 | 0.0775 | 821.5298 | 119.1528 | 821.5298
0.035925368 | 107.5088047 | 0.04756316 | 110.4804 | 0.05392889 | 100.0895 | 0.04947903 | 108.5471 | 103.1197 | 0.05339014 | 105.6255 | 0.05530463 | 111.3172 | 94.6196 | 0.04991221 | 100.4706 | 0.04234067 | 107.3534 | 91.2504 | 0.0776 | 821.5577 | 119.1569 | 821.5577
0.035893906 | 107.5243338 | 0.04771758 | 110.5089 | 0.05401351 | 100.0776 | 0.04929385 | 108.5569 | 103.129 | 0.05337509 | 105.6305 | 0.05546966 | 111.3309 | 94.63128 | 0.04992012 | 100.4665 | 0.04236054 | 107.3601 | 91.25609 | 0.0777 | 821.5852 | 119.1609 | 821.5852
0.036028831 | 107.5444567 | 0.04776638 | 110.5139 | 0.05410283 | 100.0737 | 0.04983008 | 108.5685 | 103.1401 | 0.05340574 | 105.6336 | 0.05550942 | 111.3473 | 94.64521 | 0.04998943 | 100.4634 | 0.04231057 | 107.3613 | 91.25711 | 0.0778 | 821.6124 | 119.1648 | 821.6124
0.036026779 | 107.5717734 | 0.047822 | 110.5404 | 0.05401659 | 100.0774 | 0.04959293 | 108.5833 | 103.1541 | 0.05351931 | 105.64 | 0.05553846 | 111.365 | 94.66028 | 0.05005844 | 100.4422 | 0.04237763 | 107.3808 | 91.27371 | 0.0779 | 821.6393 | 119.1687 | 821.6393
0.036217278 | 107.5972973 | 0.04794092 | 110.5666 | 0.05413381 | 100.0743 | 0.04961855 | 108.593 | 103.1634 | 0.05343135 | 105.642 | 0.05570047 | 111.3633 | 94.65884 | 0.05004032 | 100.4438 | 0.04249759 | 107.385 | 91.27722 | 0.078 | 821.6659 | 119.1726 | 821.6659
0.036194071 | 107.6197134 | 0.047987 | 110.5842 | 0.05400959 | 100.0706 | 0.04989584 | 108.6055 | 103.1753 | 0.05353827 | 105.6453 | 0.05578392 | 111.3725 | 94.66661 | 0.05023686 | 100.4378 | 0.04251757 | 107.3919 | 91.28312 | 0.0781 | 821.6922 | 119.1764 | 821.6922
0.036279291 | 107.641526 | 0.0481915 | 110.6017 | 0.05414577 | 100.0502 | 0.04977224 | 108.619 | 103.188 | 0.05348712 | 105.6597 | 0.05583849 | 111.3783 | 94.67159 | 0.05018378 | 100.4292 | 0.04254234 | 107.3971 | 91.28751 | 0.0782 | 821.7182 | 119.1801 | 821.7182
0.036238132 | 107.665149 | 0.04815683 | 110.6278 | 0.05412583 | 100.0387 | 0.04987608 | 108.6321 | 103.2005 | 0.053653 | 105.6585 | 0.05577962 | 111.39 | 94.68154 | 0.05017972 | 100.4291 | 0.04255064 | 107.4048 | 91.29407 | 0.0783 | 821.7439 | 119.1839 | 821.7439
0.036344078 | 107.6955282 | 0.04825477 | 110.6371 | 0.05415543 | 100.0303 | 0.04989234 | 108.6521 | 103.2195 | 0.05372252 | 105.6706 | 0.05595135 | 111.4094 | 94.69803 | 0.05031624 | 100.4168 | 0.04250722 | 107.4022 | 91.29188 | 0.0784 | 821.7693 | 119.1876 | 821.7693
0.036457561 | 107.7005043 | 0.04824434 | 110.6561 | 0.05414195 | 100.0263 | 0.04994984 | 108.6692 | 103.2357 | 0.05368719 | 105.668 | 0.05598553 | 111.4254 | 94.7116 | 0.0503697 | 100.4023 | 0.04261769 | 107.4076 | 91.29643 | 0.0785 | 821.7944 | 119.1912 | 821.7944
0.036645747 | 107.7238909 | 0.04836335 | 110.6745 | 0.05425148 | 100.0162 | 0.05001038 | 108.6737 | 103.24 | 0.05376562 | 105.6836 | 0.05600467 | 111.4278 | 94.71365 | 0.05043724 | 100.3945 | 0.04267471 | 107.4178 | 91.30516 | 0.0786 | 821.8192 | 119.1948 | 821.8192
0.036657105 | 107.7492791 | 0.04837839 | 110.6983 | 0.05421748 | 99.99926 | 0.0498005 | 108.6805 | 103.2464 | 0.05377894 | 105.6908 | 0.05626155 | 111.4413 | 94.72509 | 0.05046416 | 100.3837 | 0.04267297 | 107.427 | 91.31292 | 0.0787 | 821.8437 | 119.1984 | 821.8437
0.036621829 | 107.7578733 | 0.04851677 | 110.7021 | 0.05433125 | 99.99134 | 0.05017593 | 108.697 | 103.2621 | 0.05383467 | 105.6806 | 0.05622773 | 111.4644 | 94.74478 | 0.05044344 | 100.3777 | 0.04267374 | 107.424 | 91.31042 | 0.0788 | 821.8679 | 119.2019 | 821.8679
0.036835812 | 107.7958763 | 0.04855265 | 110.7213 | 0.05437913 | 99.98338 | 0.05025142 | 108.7017 | 103.2666 | 0.05398897 | 105.6936 | 0.05622061 | 111.4758 | 94.75444 | 0.05051453 | 100.3571 | 0.04263728 | 107.4303 | 91.31578 | 0.0789 | 821.8919 | 119.2053 | 821.8919
0.0368677 | 107.8050263 | 0.04868905 | 110.7406 | 0.05425069 | 99.97612 | 0.0503063 | 108.7233 | 103.2872 | 0.05399947 | 105.6965 | 0.05634898 | 111.4766 | 94.75511 | 0.05041331 | 100.3521 | 0.0427886 | 107.4374 | 91.32183 | 0.079 | 821.9155 | 119.2088 | 821.9155
0.036882614 | 107.8281992 | 0.04866469 | 110.746 | 0.05437178 | 99.96404 | 0.05024687 | 108.7334 | 103.2968 | 0.05399518 | 105.6978 | 0.05644151 | 111.4989 | 94.77402 | 0.0505763 | 100.3389 | 0.04276791 | 107.437 | 91.32148 | 0.0791 | 821.9389 | 119.2122 | 821.9389
0.037001255 | 107.8492927 | 0.04872396 | 110.7693 | 0.05440774 | 99.95303 | 0.05058579 | 108.7416 | 103.3045 | 0.05394402 | 105.7008 | 0.05649977 | 111.5048 | 94.7791 | 0.0506966 | 100.3298 | 0.04278481 | 107.4402 | 91.32417 | 0.0792 | 821.9619 | 119.2155 | 821.9619
0.037140955 | 107.8605624 | 0.0487593 | 110.7856 | 0.0542358 | 99.93721 | 0.05051353 | 108.7597 | 103.3217 | 0.05421019 | 105.7032 | 0.05662231 | 111.5202 | 94.79215 | 0.05061996 | 100.3287 | 0.04289831 | 107.4505 | 91.33289 | 0.0793 | 821.9847 | 119.2188 | 821.9847
0.03714095 | 107.8658376 | 0.04877942 | 110.8058 | 0.05443173 | 99.92464 | 0.0504946 | 108.7645 | 103.3263 | 0.05419056 | 105.7056 | 0.05673198 | 111.5323 | 94.80242 | 0.05073417 | 100.3111 | 0.04286796 | 107.4592 | 91.34029 | 0.0794 | 822.0072 | 119.2221 | 822.0072
0.037217426 | 107.896677 | 0.04882332 | 110.8047 | 0.05440848 | 99.91078 | 0.05040796 | 108.7808 | 103.3417 | 0.05416472 | 105.7106 | 0.05673953 | 111.543 | 94.81152 | 0.05083628 | 100.3049 | 0.0428354 | 107.4639 | 91.34429 | 0.0795 | 822.0294 | 119.2253 | 822.0294
0.037270312 | 107.9095282 | 0.04901556 | 110.822 | 0.05430535 | 99.88835 | 0.05063524 | 108.7928 | 103.3532 | 0.05423708 | 105.717 | 0.05677875 | 111.5512 | 94.81849 | 0.0508619 | 100.2778 | 0.04287203 | 107.4593 | 91.34037 | 0.0796 | 822.0514 | 119.2285 | 822.0514
0.037349538 | 107.9365683 | 0.04909741 | 110.8554 | 0.05461557 | 99.87722 | 0.05077826 | 108.8204 | 103.3794 | 0.0542653 | 105.7074 | 0.05685881 | 111.5575 | 94.82387 | 0.05081323 | 100.2706 | 0.04290555 | 107.4638 | 91.34427 | 0.0797 | 822.0731 | 119.2316 | 822.0731
0.037465072 | 107.9379789 | 0.04911034 | 110.8608 | 0.05452616 | 99.86329 | 0.05065547 | 108.8211 | 103.38 | 0.0543346 | 105.7094 | 0.05699737 | 111.572 | 94.83622 | 0.0508877 | 100.2605 | 0.04293926 | 107.4634 | 91.34391 | 0.0798 | 822.0945 | 119.2347 | 822.0945
0.037602159 | 107.950976 | 0.04928527 | 110.8809 | 0.05454934 | 99.83497 | 0.0508567 | 108.844 | 103.4018 | 0.0543018 | 105.7103 | 0.05712654 | 111.5891 | 94.85075 | 0.05093493 | 100.2469 | 0.0430195 | 107.4648 | 91.34505 | 0.0799 | 822.1156 | 119.2378 | 822.1156
0.037560012 | 107.9720393 | 0.04930358 | 110.9091 | 0.05457562 | 99.82273 | 0.05088904 | 108.8501 | 103.4076 | 0.05443418 | 105.722 | 0.05723658 | 111.5967 | 94.85717 | 0.05109206 | 100.228 | 0.04305004 | 107.4678 | 91.34762 | 0.08 | 822.1364 | 119.2408 | 822.1364
0.037762098 | 107.9827909 | 0.04940455 | 110.9139 | 0.05472059 | 99.79644 | 0.05107525 | 108.887 | 103.4426 | 0.05429934 | 105.7153 | 0.05720123 | 111.6124 | 94.87054 | 0.05118942 | 100.2065 | 0.04305617 | 107.4722 | 91.3514 | 0.0801 | 822.157 | 119.2438 | 822.157
0.037898608 | 107.9871937 | 0.04940538 | 110.9362 | 0.05451587 | 99.78127 | 0.05103477 | 108.8829 | 103.4387 | 0.05430232 | 105.6966 | 0.05741386 | 111.6468 | 94.89978 | 0.05091889 | 100.1836 | 0.04313784 | 107.4789 | 91.35704 | 0.0802 | 822.1773 | 119.2467 | 822.1773
0.037848361 | 107.9989335 | 0.04943055 | 110.9459 | 0.0546624 | 99.76064 | 0.05119944 | 108.9014 | 103.4563 | 0.05437202 | 105.7143 | 0.05741118 | 111.6439 | 94.89731 | 0.05110427 | 100.1795 | 0.0430982 | 107.484 | 91.36139 | 0.0803 | 822.1974 | 119.2496 | 822.1974
0.037982607 | 108.0164867 | 0.04958972 | 110.9591 | 0.05453764 | 99.75349 | 0.05134069 | 108.9144 | 103.4687 | 0.05445672 | 105.7157 | 0.05759307 | 111.6577 | 94.90908 | 0.0512291 | 100.173 | 0.04325185 | 107.494 | 91.36993 | 0.0804 | 822.2172 | 119.2525 | 822.2172
0.038179499 | 108.029167 | 0.04947079 | 110.9824 | 0.05441712 | 99.72197 | 0.05107313 | 108.9413 | 103.4942 | 0.05458111 | 105.7009 | 0.05761405 | 111.671 | 94.92031 | 0.05127233 | 100.1469 | 0.04311216 | 107.4882 | 91.36494 | 0.0805 | 822.2367 | 119.2554 | 822.2367
0.038077797 | 108.0240652 | 0.0499228 | 110.9905 | 0.05460147 | 99.69314 | 0.05117741 | 108.9566 | 103.5088 | 0.05447447 | 105.707 | 0.05761775 | 111.6756 | 94.92424 | 0.05136539 | 100.127 | 0.04320098 | 107.499 | 91.37415 | 0.0806 | 822.256 | 119.2581 | 822.256
0.038293735 | 108.0468534 | 0.04970422 | 111.0133 | 0.05458374 | 99.67467 | 0.05147333 | 108.9602 | 103.5122 | 0.05466305 | 105.6985 | 0.05779269 | 111.6886 | 94.93534 | 0.05137722 | 100.1062 | 0.04328291 | 107.4899 | 91.36645 | 0.0807 | 822.275 | 119.2609 | 822.275
0.038370412 | 108.0572329 | 0.04996471 | 111.0268 | 0.05450974 | 99.64837 | 0.05146596 | 108.9905 | 103.5409 | 0.05443532 | 105.7056 | 0.0578761 | 111.7054 | 94.94956 | 0.05135087 | 100.097 | 0.04333758 | 107.4892 | 91.3658 | 0.0808 | 822.2937 | 119.2636 | 822.2937
0.0385122 | 108.0812985 | 0.04968589 | 111.047 | 0.05468182 | 99.62043 | 0.05134615 | 109.0059 | 103.5556 | 0.05461277 | 105.6974 | 0.05771457 | 111.7045 | 94.9488 | 0.05145622 | 100.0754 | 0.0433039 | 107.4917 | 91.36792 | 0.0809 | 822.3122 | 119.2663 | 822.3122
0.038595138 | 108.0825456 | 0.04993401 | 111.0543 | 0.05467815 | 99.6006 | 0.05145512 | 109.0125 | 103.5618 | 0.05477214 | 105.6905 | 0.05803184 | 111.7086 | 94.95229 | 0.0514812 | 100.0617 | 0.04330192 | 107.4949 | 91.37064 | 0.081 | 822.3305 | 119.2689 | 822.3305
0.038556839 | 108.0980445 | 0.0499964 | 111.0552 | 0.05464805 | 99.57413 | 0.05159866 | 109.023 | 103.5719 | 0.05478542 | 105.6855 | 0.05800818 | 111.7352 | 94.97495 | 0.05165328 | 100.0401 | 0.04326314 | 107.4911 | 91.36744 | 0.0811 | 822.3484 | 119.2716 | 822.3484
0.038597986 | 108.1082707 | 0.05012601 | 111.0714 | 0.05469138 | 99.54766 | 0.05160684 | 109.0361 | 103.5843 | 0.05477296 | 105.6818 | 0.05818331 | 111.7512 | 94.98851 | 0.05162472 | 100.0197 | 0.04335506 | 107.5033 | 91.37784 | 0.0812 | 822.3662 | 119.2741 | 822.3662
0.038714799 | 108.1143606 | 0.05016739 | 111.0878 | 0.05482164 | 99.51368 | 0.05162396 | 109.0585 | 103.6056 | 0.05478991 | 105.6657 | 0.05816053 | 111.756 | 94.9926 | 0.0516456 | 99.99588 | 0.04347027 | 107.5016 | 91.3764 | 0.0813 | 822.3837 | 119.2767 | 822.3837
0.038714741 | 108.1246144 | 0.05036557 | 111.1068 | 0.05476104 | 99.47311 | 0.05157825 | 109.0648 | 103.6116 | 0.05477414 | 105.6729 | 0.05833942 | 111.767 | 95.00194 | 0.0517401 | 99.96579 | 0.0433098 | 107.5028 | 91.37735 | 0.0814 | 822.4009 | 119.2792 | 822.4009
0.038727887 | 108.1368345 | 0.05036324 | 111.1272 | 0.05480273 | 99.45256 | 0.05183833 | 109.0813 | 103.6273 | 0.0547596 | 105.6669 | 0.05843707 | 111.7782 | 95.01146 | 0.05169222 | 99.95318 | 0.04343057 | 107.4973 | 91.37271 | 0.0815 | 822.4179 | 119.2816 | 822.4179
0.038855795 | 108.1455043 | 0.05036151 | 111.1407 | 0.05470951 | 99.41526 | 0.05186727 | 109.0798 | 103.6258 | 0.05480711 | 105.6663 | 0.05860182 | 111.7849 | 95.01715 | 0.05166432 | 99.93529 | 0.0433994 | 107.4976 | 91.37294 | 0.0816 | 822.4347 | 119.2841 | 822.4347
0.038941863 | 108.1559416 | 0.05056004 | 111.1562 | 0.05466397 | 99.38236 | 0.05190221 | 109.1061 | 103.6508 | 0.05489044 | 105.665 | 0.05858878 | 111.8077 | 95.03656 | 0.05188418 | 99.90192 | 0.04354216 | 107.5035 | 91.37798 | 0.0817 | 822.4512 | 119.2865 | 822.4512
0.039077845 | 108.1681617 | 0.0505536 | 111.1781 | 0.05474956 | 99.35274 | 0.05167502 | 109.1118 | 103.6562 | 0.05495172 | 105.662 | 0.05858567 | 111.804 | 95.0334 | 0.05186072 | 99.88088 | 0.04350331 | 107.4982 | 91.3735 | 0.0818 | 822.4675 | 119.2888 | 822.4675
0.039104893 | 108.176668 | 0.05072104 | 111.1967 | 0.05490781 | 99.31445 | 0.05185749 | 109.132 | 103.6754 | 0.05488079 | 105.6491 | 0.05876266 | 111.8108 | 95.03917 | 0.05194035 | 99.82708 | 0.0435124 | 107.4946 | 91.37043 | 0.0819 | 822.4835 | 119.2911 | 822.4835
0.039162042 | 108.1873543 | 0.05074253 | 111.217 | 0.05481516 | 99.28875 | 0.05188107 | 109.1396 | 103.6826 | 0.05495777 | 105.6384 | 0.05885495 | 111.8364 | 95.06093 | 0.05189785 | 99.81575 | 0.0435801 | 107.4939 | 91.36984 | 0.082 | 822.4993 | 119.2934 | 822.4993
0.039207298 | 108.1962931 | 0.05082404 | 111.2531 | 0.0549235 | 99.24014 | 0.0520282 | 109.1582 | 103.7003 | 0.0551172 | 105.6281 | 0.05881268 | 111.831 | 95.05633 | 0.05205735 | 99.7631 | 0.0435618 | 107.4883 | 91.36504 | 0.0821 | 822.5149 | 119.2957 | 822.5149
0.039224942 | 108.2147866 | 0.05089244 | 111.2748 | 0.05468201 | 99.19384 | 0.05206627 | 109.1675 | 103.7091 | 0.05513289 | 105.6151 | 0.05897226 | 111.8455 | 95.06866 | 0.05200384 | 99.73912 | 0.04369609 | 107.4945 | 91.37035 | 0.0822 | 822.5302 | 119.2979 | 822.5302
0.039332445 | 108.2319451 | 0.05080564 | 111.3104 | 0.05470796 | 99.1528 | 0.05198885 | 109.1835 | 103.7243 | 0.05497855 | 105.6059 | 0.05907094 | 111.8615 | 95.0823 | 0.05203803 | 99.70771 | 0.04360683 | 107.4883 | 91.36504 | 0.0823 | 822.5453 | 119.3001 | 822.5453
0.039276841 | 108.2392168 | 0.05115839 | 111.3227 | 0.05476764 | 99.10902 | 0.05206711 | 109.1984 | 103.7385 | 0.0551511 | 105.5922 | 0.05904016 | 111.8693 | 95.08892 | 0.05210228 | 99.67948 | 0.0436418 | 107.4803 | 91.35825 | 0.0824 | 822.5602 | 119.3023 | 822.5602
0.039318203 | 108.2494605 | 0.05105853 | 111.34 | 0.05484313 | 99.06019 | 0.05208976 | 109.197 | 103.7372 | 0.05517695 | 105.5812 | 0.05910983 | 111.8839 | 95.10131 | 0.05217444 | 99.65679 | 0.04366685 | 107.4811 | 91.35889 | 0.0825 | 822.5749 | 119.3044 | 822.5749
0.039415232 | 108.2743508 | 0.05088701 | 111.3469 | 0.05492221 | 99.02735 | 0.05221468 | 109.205 | 103.7448 | 0.05510628 | 105.574 | 0.05918017 | 111.8952 | 95.11096 | 0.05219918 | 99.61605 | 0.04367592 | 107.494 | 91.36992 | 0.0826 | 822.5893 | 119.3065 | 822.5893
0.039505318 | 108.2696815 | 0.05121053 | 111.3637 | 0.05485165 | 98.98175 | 0.05232697 | 109.2265 | 103.7651 | 0.05505515 | 105.5615 | 0.0591864 | 111.887 | 95.10392 | 0.05219747 | 99.57979 | 0.04366487 | 107.4891 | 91.36576 | 0.0827 | 822.6035 | 119.3085 | 822.6035
0.039559246 | 108.3007296 | 0.05151632 | 111.3678 | 0.05474924 | 98.92828 | 0.05237373 | 109.2321 | 103.7705 | 0.05519853 | 105.5556 | 0.05931535 | 111.9039 | 95.11833 | 0.05223355 | 99.54103 | 0.0437364 | 107.4757 | 91.35435 | 0.0828 | 822.6175 | 119.3106 | 822.6175
0.039503324 | 108.3073476 | 0.05135926 | 111.3688 | 0.05494645 | 98.86406 | 0.05215284 | 109.2481 | 103.7856 | 0.05521713 | 105.5357 | 0.05938058 | 111.9116 | 95.12484 | 0.05224319 | 99.52223 | 0.04363391 | 107.4755 | 91.3542 | 0.0829 | 822.6312 | 119.3126 | 822.6312
0.039605533 | 108.3242772 | 0.05139018 | 111.3827 | 0.05501535 | 98.81448 | 0.05220602 | 109.2534 | 103.7907 | 0.05525899 | 105.5217 | 0.05948597 | 111.9243 | 95.13562 | 0.05237601 | 99.48261 | 0.04376489 | 107.4702 | 91.34964 | 0.083 | 822.6448 | 119.3145 | 822.6448
0.039516083 | 108.3416468 | 0.05145482 | 111.3826 | 0.05481873 | 98.75586 | 0.05231438 | 109.2563 | 103.7935 | 0.05540099 | 105.5037 | 0.05943163 | 111.9315 | 95.14177 | 0.0524858 | 99.4471 | 0.04378664 | 107.4644 | 91.34473 | 0.0831 | 822.6581 | 119.3165 | 822.6581
0.039619271 | 108.3575128 | 0.05157668 | 111.4065 | 0.05475539 | 98.69646 | 0.05245079 | 109.2659 | 103.8026 | 0.05529417 | 105.4841 | 0.0595953 | 111.9349 | 95.14469 | 0.05249524 | 99.40504 | 0.04381277 | 107.4594 | 91.34048 | 0.0832 | 822.6712 | 119.3184 | 822.6712
0.039628907 | 108.3641006 | 0.05176387 | 111.4225 | 0.05491848 | 98.63442 | 0.05242496 | 109.2871 | 103.8227 | 0.0552436 | 105.4771 | 0.05964101 | 111.9509 | 95.15828 | 0.05243332 | 99.35895 | 0.04375897 | 107.4564 | 91.33797 | 0.0833 | 822.6841 | 119.3202 | 822.6841
0.03976831 | 108.3759762 | 0.05162229 | 111.4188 | 0.05493067 | 98.56954 | 0.05230989 | 109.2845 | 103.8203 | 0.05513638 | 105.4552 | 0.05965115 | 111.96 | 95.16602 | 0.05257078 | 99.30963 | 0.04376065 | 107.445 | 91.32825 | 0.0834 | 822.6968 | 119.3221 | 822.6968
0.039850857 | 108.4014322 | 0.05161712 | 111.4519 | 0.05497962 | 98.51128 | 0.05245851 | 109.3016 | 103.8365 | 0.05512883 | 105.4446 | 0.05969294 | 111.9665 | 95.17153 | 0.05264986 | 99.25417 | 0.04402456 | 107.4472 | 91.3301 | 0.0835 | 822.7093 | 119.3239 | 822.7093
0.039847361 | 108.4028051 | 0.05154752 | 111.4527 | 0.05489894 | 98.43378 | 0.05248337 | 109.3125 | 103.8469 | 0.05540047 | 105.422 | 0.05985683 | 111.9796 | 95.18264 | 0.05265762 | 99.20456 | 0.04400722 | 107.4385 | 91.32276 | 0.0836 | 822.7215 | 119.3257 | 822.7215
0.039878667 | 108.4222843 | 0.05198722 | 111.4698 | 0.05471504 | 98.36012 | 0.05258454 | 109.32 | 103.854 | 0.05534699 | 105.4023 | 0.05990663 | 111.9886 | 95.19027 | 0.0526424 | 99.15461 | 0.04399007 | 107.4291 | 91.3147 | 0.0837 | 822.7336 | 119.3274 | 822.7336
0.039932141 | 108.4373432 | 0.05204999 | 111.4845 | 0.05480787 | 98.27706 | 0.05263868 | 109.3254 | 103.8591 | 0.05524534 | 105.3802 | 0.0598786 | 111.9928 | 95.19388 | 0.05269697 | 99.08214 | 0.04384011 | 107.433 | 91.31805 | 0.0838 | 822.7455 | 119.3291 | 822.7455
0.039871981 | 108.4582833 | 0.05208913 | 111.5021 | 0.0548601 | 98.18246 | 0.05254338 | 109.335 | 103.8683 | 0.05522952 | 105.3499 | 0.05997231 | 111.9979 | 95.19822 | 0.05283315 | 98.99164 | 0.04398837 | 107.4176 | 91.30499 | 0.0839 | 822.7571 | 119.3308 | 822.7571
0.040035831 | 108.4745793 | 0.05227345 | 111.5059 | 0.0548857 | 98.09519 | 0.05278089 | 109.3464 | 103.879 | 0.05533488 | 105.3319 | 0.05992511 | 112.0193 | 95.21637 | 0.052844 | 98.91992 | 0.04392734 | 107.412 | 91.30018 | 0.084 | 822.7686 | 119.3325 | 822.7686
0.040053019 | 108.4860325 | 0.05229084 | 111.5182 | 0.05485995 | 97.97329 | 0.05281968 | 109.3543 | 103.8866 | 0.05537586 | 105.3049 | 0.05998846 | 112.027 | 95.22291 | 0.05290062 | 98.85166 | 0.04404811 | 107.3936 | 91.28457 | 0.0841 | 822.7798 | 119.3341 | 822.7798
0.040129587 | 108.508524 | 0.05224759 | 111.5346 | 0.0551195 | 97.84461 | 0.05262557 | 109.366 | 103.8977 | 0.05531672 | 105.2796 | 0.06006218 | 112.03 | 95.22553 | 0.05291895 | 98.76343 | 0.04400342 | 107.3926 | 91.2837 | 0.0842 | 822.7909 | 119.3357 | 822.7909
0.04017454 | 108.5154889 | 0.05246397 | 111.5512 | 0.05500758 | 97.69428 | 0.0528028 | 109.3774 | 103.9085 | 0.05541254 | 105.2591 | 0.06010858 | 112.0408 | 95.2347 | 0.05301216 | 98.64376 | 0.04390962 | 107.3812 | 91.27405 | 0.0843 | 822.8017 | 119.3373 | 822.8017
0.040145622 | 108.5285036 | 0.05253966 | 111.5635 | 0.0548849 | 97.54182 | 0.05288602 | 109.3803 | 103.9113 | 0.05536663 | 105.2291 | 0.06012576 | 112.0515 | 95.24378 | 0.0530247 | 98.49953 | 0.04398638 | 107.3786 | 91.27181 | 0.0844 | 822.8124 | 119.3388 | 822.8124
0.04020516 | 108.53964 | 0.05252274 | 111.5848 | 0.0547697 | 97.38865 | 0.05297591 | 109.3831 | 103.9139 | 0.05544119 | 105.2055 | 0.060183 | 112.0634 | 95.25388 | 0.05309668 | -27.60787 | 0.04407325 | 107.3655 | 91.26067 | 0.0845 | 822.8229 | 119.3404 | 822.8229
0.040285199 | 108.5473819 | 0.05264474 | 111.5941 | 0.05468716 | 97.18265 | 0.05301422 | 109.3959 | 103.9261 | 0.05566357 | 105.1705 | 0.06023713 | 112.0832 | 95.27072 | 0.05313606 | -0.4979339 | 0.04418989 | 107.3537 | 91.25068 | 0.0846 | 822.8332 | 119.3419 | 822.8332
0.040319682 | 108.5708515 | 0.05260165 | 111.6064 | 0.05481213 | 96.96573 | 0.05313314 | 109.407 | 103.9366 | 0.05543357 | 105.1444 | 0.06014894 | 112.083 | 95.27052 | 0.05313925 | 0.1389288 | 0.0441303 | 107.3458 | 91.24397 | 0.0847 | 822.8433 | 119.3433 | 822.8433
0.040358628 | 108.5872631 | 0.05267896 | 111.6272 | 0.05481268 | 96.72124 | 0.05317146 | 109.4152 | 103.9444 | 0.05535618 | 105.1297 | 0.06018876 | 112.098 | 95.28326 |  |  | 0.04412647 | 107.3335 | 91.23351 | 0.0848 | 822.8532 | 119.3448 | 822.8532
0.040412874 | 108.595953 | 0.05276722 | 111.6387 | 0.05480316 | 96.39827 | 0.05327824 | 109.4199 | 103.9489 | 0.05554567 | 105.0857 | 0.06043852 | 112.1029 | 95.2875 |  |  | 0.0440543 | 107.3198 | 91.22181 | 0.0849 | 822.8629 | 119.3462 | 822.8629
0.040481062 | 108.6040972 | 0.05282798 | 111.6502 | 0.05477328 | 96.01706 | 0.05326432 | 109.4324 | 103.9608 | 0.05544796 | 105.0687 | 0.06043391 | 112.1158 | 95.29841 |  |  | 0.04409247 | 107.319 | 91.22111 | 0.085 | 822.8724 | 119.3476 | 822.8724
0.040368824 | 108.6271469 | 0.05289608 | 111.6681 | 0.05494464 | 95.40947 | 0.05322137 | 109.4337 | 103.962 | 0.05558347 | 105.0313 | 0.06044637 | 112.1255 | 95.30667 |  |  | 0.04410781 | 107.3012 | 91.206 | 0.0851 | 822.8818 | 119.3489 | 822.8818
0.04041649 | 108.6412352 | 0.05298535 | 111.6788 | 0.05495154 | 94.44957 | 0.0534321 | 109.4479 | 103.9755 | 0.05545266 | 104.9799 | 0.06048363 | 112.1272 | 95.30813 |  |  | 0.04411611 | 107.2763 | 91.18486 | 0.0852 | 822.891 | 119.3502 | 822.891
0.040534864 | 108.6518536 | 0.05310103 | 111.6981 | 0.0547758 | -2.095674 | 0.05344701 | 109.4639 | 103.9907 | 0.05549019 | 104.9431 | 0.06054556 | 112.1424 | 95.321 |  |  | 0.04422624 | 107.2504 | 91.16282 | 0.0853 | 822.9 | 119.3515 | 822.9
0.040664261 | 108.6687254 | 0.05309135 | 111.7164 | 0.05481635 | -0.2833041 | 0.0534547 | 109.4706 | 103.997 | 0.05529104 | 104.912 | 0.06052674 | 112.1481 | 95.32586 |  |  | 0.04426659 | 107.249 | 91.16163 | 0.0854 | 822.9088 | 119.3528 | 822.9088
0.040498206 | 108.681378 | 0.05308787 | 111.7181 | 0.05484806 | -0.04420591 | 0.05349027 | 109.4823 | 104.0082 | 0.05547529 | 104.8679 | 0.06059959 | 112.1509 | 95.3283 |  |  | 0.04420307 | 107.2392 | 91.15336 | 0.0855 | 822.9174 | 119.3541 | 822.9174
0.040800191 | 108.6895222 | 0.05316141 | 111.7371 | 0.05488397 | -0.100302 | 0.05368856 | 109.4887 | 104.0143 | 0.05538095 | 104.8352 | 0.0606291 | 112.1582 | 95.33449 |  |  | 0.04420183 | 107.2087 | 91.1274 | 0.0856 | 822.9259 | 119.3553 | 822.9259
0.040824275 | 108.719821 | 0.05320458 | 111.7459 | 0.05488003 | -0.1713776 | 0.05367967 | 109.4892 | 104.0148 | 0.05550693 | 104.7912 | 0.06068312 | 112.1664 | 95.34147 |  |  | 0.04421619 | 107.1936 | 91.11452 | 0.0857 | 822.9342 | 119.3565 | 822.9342
0.040863214 | 108.7181715 | 0.05334256 | 111.7555 | 0.05485921 | -0.1364196 | 0.05375815 | 109.4989 | 104.024 | 0.05558863 | 104.7534 | 0.06074239 | 112.178 | 95.3513 |  |  | 0.04424309 | 107.1779 | 91.10121 | 0.0858 | 822.9424 | 119.3577 | 822.9424
0.040933147 | 108.7395516 | 0.05346468 | 111.7767 | 0.05482912 | -0.191582 | 0.05385179 | 109.5082 | 104.0328 | 0.05548574 | 104.7214 | 0.06082632 | 112.1808 | 95.35364 |  |  | 0.04425501 | 107.1608 | 91.08667 | 0.0859 | 822.9503 | 119.3589 | 822.9503
0.040929026 | 108.7504969 | 0.05339666 | 111.7909 | 0.05486995 | -0.1950648 | 0.05389024 | 109.5224 | 104.0463 | 0.05549611 | 104.6778 | 0.06098293 | 112.1964 | 95.36691 |  |  | 0.04432416 | 107.1322 | 91.06236 | 0.086 | 822.9581 | 119.36 | 822.9581
0.041033772 | 108.7684423 | 0.05339837 | 111.8014 | 0.05474487 | -0.09830391 | 0.05380497 | 109.5277 | 104.0513 | 0.05543344 | 104.631 | 0.0609313 | 112.1962 | 95.36679 |  |  | 0.04423161 | 107.1189 | 91.0511 | 0.0861 | 822.9658 | 119.3611 | 822.9658
0.041033548 | 108.7732851 | 0.05339113 | 111.8167 | 0.03879712 | -0.1665916 | 0.05384025 | 109.542 | 104.0649 | 0.05566056 | 104.5827 | 0.06101434 | 112.2064 | 95.37545 |  |  | 0.04421562 | 107.113 | 91.04606 | 0.0862 | 822.9732 | 119.3622 | 822.9732
0.041046125 | 108.7834434 | 0.05364062 | 111.8269 |  |  | 0.05399633 | 109.5422 | 104.0651 | 0.05554936 | 104.5404 | 0.061086 | 112.2083 | 95.37708 |  |  | 0.04428231 | 107.0751 | 91.01384 | 0.0863 | 822.9806 | 119.3632 | 822.9806
0.041104338 | 108.7994628 | 0.0536225 | 111.8479 |  |  | 0.05396767 | 109.5618 | 104.0837 | 0.05542238 | 104.4961 | 0.06119597 | 112.2146 | 95.38242 |  |  | 0.04426639 | 107.051 | 90.99333 | 0.0864 | 822.9877 | 119.3643 | 822.9877
0.041298608 | 108.8148184 | 0.0538144 | 111.8595 |  |  | 0.05412636 | 109.5655 | 104.0873 | 0.05546462 | 104.4554 | 0.06113588 | 112.2241 | 95.3905 |  |  | 0.04432875 | 107.0435 | 90.98699 | 0.0865 | 822.9947 | 119.3653 | 822.9947
0.041333167 | 108.8329172 | 0.05383921 | 111.8735 |  |  | 0.05431673 | 109.5784 | 104.0995 | 0.05550336 | 104.4046 | 0.06118456 | 112.2311 | 95.39642 |  |  | 0.04433407 | 107.0113 | 90.95961 | 0.0866 | 823.00155 | 119.3663 | 823.0015
0.041273309 | 108.8374079 | 0.0538462 | 111.8869 |  |  | 0.05424935 | 109.5912 | 104.1117 | 0.05570495 | 104.3602 | 0.06128849 | 112.2325 | 95.39763 |  |  | 0.04429025 | 106.9812 | 90.93402 | 0.0867 | 823.0082 | 119.3673 | 823.0082
0.041364923 | 108.8558336 | 0.05396053 | 111.8968 |  |  | 0.05422502 | 109.5947 | 104.1149 | 0.055609 | 104.3122 | 0.06124653 | 112.2519 | 95.41408 |  |  | 0.04428868 | 106.9602 | 90.9162 | 0.0868 | 823.0148 | 119.3682 | 823.0148
0.041510986 | 108.8613779 | 0.0540885 | 111.9121 |  |  | 0.05432552 | 109.6027 | 104.1226 | 0.05551741 | 104.2565 | 0.06143268 | 112.2474 | 95.41025 |  |  | 0.04421534 | 106.9253 | 90.88654 | 0.0869 | 823.0212 | 119.3691 | 823.0212
0.041433513 | 108.8768668 | 0.05401866 | 111.9274 |  |  | 0.05421462 | 109.6054 | 104.1252 | 0.05546225 | 104.2192 | 0.06159226 | 112.2565 | 95.418 |  |  | 0.04438539 | 106.916 | 90.87857 | 0.087 | 823.0274 | 119.37 | 823.0274
0.04157491 | 108.8839172 | 0.05416532 | 111.9375 |  |  | 0.05432098 | 109.6085 | 104.1281 | 0.05556447 | 104.1748 | 0.06158524 | 112.268 | 95.42781 |  |  | 0.04434394 | 106.8827 | 90.85033 | 0.0871 | 823.0335 | 119.3709 | 823.0335
0.041552642 | 108.90359 | 0.05415459 | 111.951 |  |  | 0.05432616 | 109.6284 | 104.147 | 0.05547967 | 104.1172 | 0.06168866 | 112.2698 | 95.42936 |  |  | 0.04438426 | 106.8722 | 90.84134 | 0.0872 | 823.0394 | 119.3718 | 823.0394
0.041557246 | 108.9165393 | 0.05421374 | 111.9707 |  |  | 0.05435104 | 109.6338 | 104.1521 | 0.05532494 | 104.0721 | 0.06171371 | 112.2732 | 95.43221 |  |  | 0.04434337 | 106.828 | 90.80381 | 0.0873 | 823.0452 | 119.3726 | 823.0452
0.041708414 | 108.9371123 | 0.05429642 | 111.9925 |  |  | 0.05449704 | 109.6354 | 104.1536 | 0.05545901 | 104.0051 | 0.06174199 | 112.2805 | 95.43843 |  |  | 0.04433165 | 106.796 | 90.77657 | 0.0874 | 823.0509 | 119.3734 | 823.0509
0.041803245 | 108.9429357 | 0.05445464 | 111.9934 |  |  | 0.05444173 | 109.6486 | 104.1662 | 0.05541724 | 103.9476 | 0.06198979 | 112.2883 | 95.44508 |  |  | 0.0443763 | 106.7686 | 90.75332 | 0.0875 | 823.0564 | 119.3742 | 823.0564
0.041805275 | 108.9553193 | 0.0544497 | 112.015 |  |  | 0.05468008 | 109.6526 | 104.1699 | 0.05555912 | 103.8964 | 0.06219223 | 112.2935 | 95.44949 |  |  | 0.04424183 | 106.7295 | 90.72005 | 0.0876 | 823.0618 | 119.375 | 823.0618
0.04170792 | 108.9786732 | 0.05457589 | 112.0225 |  |  | 0.05451871 | 109.6583 | 104.1754 | 0.05557612 | 103.8425 | 0.06224722 | 112.3157 | 95.46838 |  |  | 0.04436489 | 106.7085 | 90.70222 | 0.0877 | 823.0671 | 119.3758 | 823.0671
0.041921512 | 108.9850045 | 0.05465225 | 112.0337 |  |  | 0.0544579 | 109.6681 | 104.1847 | 0.05553172 | 103.7849 | 0.06237235 | 112.2987 | 95.4539 |  |  | 0.04429518 | 106.6709 | 90.67026 | 0.0878 | 823.0722 | 119.3765 | 823.0722
0.04187025 | 108.9984718 | 0.05478258 | 112.0479 |  |  | 0.05455616 | 109.6628 | 104.1797 | 0.05564257 | 103.7294 | 0.06248167 | 112.3138 | 95.46669 |  |  | 0.04447154 | 106.6337 | 90.63865 | 0.0879 | 823.0771 | 119.3772 | 823.0771
0.041948591 | 109.0161582 | 0.0547985 | 112.0731 |  |  | 0.05455639 | 109.6736 | 104.1899 | 0.05544091 | 103.67 | 0.06259273 | 112.3311 | 95.48146 |  |  | 0.04440836 | 106.5973 | 90.60767 | 0.088 | 823.082 | 119.378 | 823.082
0.04210945 | 109.0298266 | 0.05476544 | 112.0687 |  |  | 0.05466066 | 109.6761 | 104.1923 | 0.05559646 | 103.6133 | 0.06260657 | 112.3287 | 95.47938 |  |  | 0.04435403 | 106.5518 | 90.56902 | 0.0881 | 823.0867 | 119.3786 | 823.0867
0.042158009 | 109.0457982 | 0.05491325 | 112.0794 |  |  | 0.05474513 | 109.6767 | 104.1929 | 0.05556766 | 103.55 | 0.06275328 | 112.3533 | 95.50027 |  |  | 0.04438319 | 106.5157 | 90.53836 | 0.0882 | 823.0913 | 119.3793 | 823.0913
0.042278846 | 109.0522527 | 0.05495186 | 112.0905 |  |  | 0.05473222 | 109.6905 | 104.206 | 0.05540476 | 103.4835 | 0.06280607 | 112.3575 | 95.50385 |  |  | 0.04424927 | 106.4705 | 90.49991 | 0.0883 | 823.0958 | 119.3799 | 823.0958
0.04225958 | 109.0738542 | 0.05502243 | 112.1045 |  |  | 0.05475662 | 109.6965 | 104.2117 | 0.05546476 | 103.419 | 0.06289266 | 112.3604 | 95.50631 |  |  | 0.04433702 | 106.4277 | 90.46356 | 0.0884 | 823.1001 | 119.3806 | 823.1001
0.042266518 | 109.0804344 | 0.05514288 | 112.1136 |  |  | 0.05467541 | 109.6973 | 104.2125 | 0.05552337 | 103.3602 | 0.06299903 | 112.3585 | 95.50475 |  |  | 0.04428335 | 106.394 | 90.4349 | 0.0885 | 823.1043 | 119.3812 | 823.1043
0.042441438 | 109.1041529 | 0.05515154 | 112.1352 |  |  | 0.05491418 | 109.7066 | 104.2212 | 0.05559667 | 103.2982 | 0.06310586 | 112.3732 | 95.51723 |  |  | 0.04442042 | 106.345 | 90.39325 | 0.0886 | 823.1084 | 119.3818 | 823.1084
0.042196173 | 109.1074141 | 0.0553614 | 112.1428 |  |  | 0.05481312 | 109.7095 | 104.224 | 0.05546053 | 103.239 | 0.0631707 | 112.3814 | 95.52417 |  |  | 0.04438679 | 106.3154 | 90.36809 | 0.0887 | 823.1124 | 119.3824 | 823.1124
0.042350807 | 109.1262447 | 0.05542636 | 112.1515 |  |  | 0.05496572 | 109.7135 | 104.2279 | 0.05557131 | 103.1641 | 0.06322082 | 112.3904 | 95.53188 |  |  | 0.04442182 | 106.268 | 90.32782 | 0.0888 | 823.1163 | 119.3829 | 823.1163
0.042469818 | 109.1369184 | 0.05544129 | 112.1714 |  |  | 0.05500866 | 109.715 | 104.2292 | 0.05545656 | 103.1065 | 0.06334268 | 112.4053 | 95.54455 |  |  | 0.04443531 | 106.2183 | 90.28557 | 0.0889 | 823.12 | 119.3835 | 823.12
0.042406277 | 109.1438154 | 0.0555919 | 112.1764 |  |  | 0.05494159 | 109.7205 | 104.2345 | 0.05547032 | 103.0319 | 0.06352888 | 112.4142 | 95.55211 |  |  | 0.04442228 | 106.1827 | 90.25529 | 0.089 | 823.1237 | 119.384 | 823.1237
0.042518417 | 109.1620023 | 0.0556425 | 112.1782 |  |  | 0.05495547 | 109.7336 | 104.247 | 0.05549595 | 102.9546 | 0.06353427 | 112.4215 | 95.55828 |  |  | 0.04437308 | 106.1369 | 90.21635 | 0.0891 | 823.1272 | 119.3845 | 823.1272
0.042545162 | 109.1719292 | 0.05565389 | 112.2037 |  |  | 0.05512269 | 109.7304 | 104.2439 | 0.05546578 | 102.8668 | 0.06350547 | 112.4294 | 95.56501 |  |  | 0.04437019 | 106.1054 | 90.1896 | 0.0892 | 823.1306 | 119.385 | 823.1306
0.042487993 | 109.1914964 | 0.05568455 | 112.2066 |  |  | 0.05500837 | 109.734 | 104.2473 | 0.05548189 | 102.7988 | 0.06362179 | 112.4342 | 95.5691 |  |  | 0.04428243 | 106.0598 | 90.15083 | 0.0893 | 823.1339 | 119.3855 | 823.1339
0.042676403 | 109.191851 | 0.05583227 | 112.2223 |  |  | 0.0551211 | 109.7368 | 104.25 | 0.05546478 | 102.7234 | 0.06377475 | 112.4418 | 95.57552 |  |  | 0.04444272 | 106.0095 | 90.10806 | 0.0894 | 823.1371 | 119.3859 | 823.1371
0.042658849 | 109.2163968 | 0.05585673 | 112.228 |  |  | 0.05529457 | 109.7379 | 104.251 | 0.05541941 | 102.6602 | 0.06389398 | 112.4417 | 95.57542 |  |  | 0.04436077 | 105.9603 | 90.06627 | 0.0895 | 823.1402 | 119.3864 | 823.1402
0.042693262 | 109.2285213 | 0.05593423 | 112.2533 |  |  | 0.05525272 | 109.7313 | 104.2447 | 0.05543878 | 102.5881 | 0.0638217 | 112.4541 | 95.58596 |  |  | 0.0443596 | 105.9186 | 90.03077 | 0.0896 | 823.1432 | 119.3868 | 823.1432
0.042874044 | 109.2356271 | 0.05599875 | 112.2577 |  |  | 0.05528027 | 109.7382 | 104.2513 | 0.0555557 | 102.5245 | 0.06396393 | 112.466 | 95.59607 |  |  | 0.04443473 | 105.8617 | 89.98243 | 0.0897 | 823.1461 | 119.3872 | 823.1461
0.042942657 | 109.2516942 | 0.05610053 | 112.2761 |  |  | 0.05527081 | 109.7472 | 104.2599 | 0.05546932 | 102.4531 | 0.06422244 | 112.4638 | 95.59424 |  |  | 0.04433035 | 105.828 | 89.95383 | 0.0898 | 823.1489 | 119.3876 | 823.1489
0.042893707 | 109.2618148 | 0.05612619 | 112.2825 |  |  | 0.05530868 | 109.7559 | 104.2681 | 0.05552362 | 102.3756 | 0.06417086 | 112.4729 | 95.602 |  |  | 0.04439491 | 105.7658 | 89.90091 | 0.0899 | 823.1516 | 119.388 | 823.1516
0.04301238 | 109.2794635 | 0.05620188 | 112.3097 |  |  | 0.05535004 | 109.7451 | 104.2579 | 0.05547692 | 102.2989 | 0.06428314 | 112.4831 | 95.61065 |  |  | 0.04435361 | 105.7137 | 89.85665 | 0.09 | 823.1541 | 119.3884 | 823.1541
0.043032537 | 109.2878541 | 0.05634971 | 112.316 |  |  | 0.05552353 | 109.7543 | 104.2666 | 0.05529589 | 102.2136 | 0.0642976 | 112.4865 | 95.61355 |  |  | 0.04442113 | 105.6599 | 89.81094 | 0.0901 | 823.1566 | 119.3888 | 823.1566
0.043044221 | 109.2954427 | 0.0563918 | 112.3347 |  |  | 0.05551226 | 109.7505 | 104.263 | 0.05545217 | 102.129 | 0.06442247 | 112.492 | 95.61821 |  |  | 0.04443921 | 105.6125 | 89.7706 | 0.0902 | 823.1591 | 119.3891 | 823.1591
0.043160559 | 109.3116531 | 0.05649521 | 112.3413 |  |  | 0.05546343 | 109.7533 | 104.2657 | 0.05552234 | 102.0412 | 0.06439705 | 112.5026 | 95.62721 |  |  | 0.04437872 | 105.5573 | 89.72374 | 0.0903 | 823.1614 | 119.3895 | 823.1614
0.043002743 | 109.3247357 | 0.05651031 | 112.3474 |  |  | 0.05562238 | 109.7658 | 104.2775 | 0.05549989 | 101.9588 | 0.06454444 | 112.5013 | 95.62612 |  |  | 0.04436963 | 105.5046 | 89.67888 | 0.0904 | 823.1636 | 119.3898 | 823.1636
0.043021126 | 109.3394601 | 0.05657346 | 112.3763 |  |  | 0.05563997 | 109.7534 | 104.2657 | 0.05539641 | 101.8675 | 0.06468481 | 112.5037 | 95.62817 |  |  | 0.04440008 | 105.4549 | 89.63669 | 0.0905 | 823.1657 | 119.3901 | 823.1657
0.043105148 | 109.3366767 | 0.05669231 | 112.3838 |  |  | 0.05570382 | 109.7489 | 104.2615 | 0.05567248 | 101.7694 | 0.06470982 | 112.5207 | 95.64256 |  |  | 0.04434853 | 105.392 | 89.58318 | 0.0906 | 823.1678 | 119.3904 | 823.1678
0.04312646 | 109.3608202 | 0.05671716 | 112.3999 |  |  | 0.05571644 | 109.7549 | 104.2672 | 0.05529518 | 101.6664 | 0.06471205 | 112.5179 | 95.64025 |  |  | 0.04443757 | 105.3513 | 89.5486 | 0.0907 | 823.1698 | 119.3907 | 823.1698
0.04324484 | 109.3683483 | 0.05691084 | 112.4068 |  |  | 0.05567056 | 109.7598 | 104.2718 | 0.05558609 | 101.5865 | 0.06479547 | 112.5145 | 95.63729 |  |  | 0.04440414 | 105.2794 | 89.48747 | 0.0908 | 823.1717 | 119.391 | 823.1717
0.043266579 | 109.3890194 | 0.05696086 | 112.4221 |  |  | 0.05567118 | 109.7523 | 104.2647 | 0.05536988 | 101.4924 | 0.06491304 | 112.5303 | 95.65075 |  |  | 0.04437731 | 105.236 | 89.45061 | 0.0909 | 823.1735 | 119.3912 | 823.1735
0.043302181 | 109.3947271 | 0.05712948 | 112.4389 |  |  | 0.05574875 | 109.7615 | 104.2735 | 0.05549971 | 101.3915 | 0.06497847 | 112.5332 | 95.65323 |  |  | 0.04439708 | 105.1671 | 89.39205 | 0.091 | 823.1752 | 119.3915 | 823.1752
0.043330502 | 109.4227353 | 0.05715099 | 112.4554 |  |  | 0.05586082 | 109.7601 | 104.2721 | 0.05549911 | 101.2902 | 0.06517621 | 112.5437 | 95.66215 |  |  | 0.04437253 | 105.1089 | 89.3426 | 0.0911 | 823.1768 | 119.3917 | 823.1768
0.043367291 | 109.4259009 | 0.05714798 | 112.465 |  |  | 0.05588663 | 109.7562 | 104.2684 | 0.055438 | 101.1767 | 0.06520494 | 112.5446 | 95.66295 |  |  | 0.04437037 | 105.0518 | 89.29401 | 0.0912 | 823.1784 | 119.3919 | 823.1784
0.043311461 | 109.4296399 | 0.05728224 | 112.4819 |  |  | 0.05594275 | 109.769 | 104.2805 | 0.05532814 | 101.0579 | 0.06529917 | 112.5412 | 95.66004 |  |  | 0.04432624 | 104.9999 | 89.24995 | 0.0913 | 823.1799 | 119.3922 | 823.1799
0.043521951 | 109.4467329 | 0.0574279 | 112.4911 |  |  | 0.05608067 | 109.7687 | 104.2803 | 0.0553269 | 100.9278 | 0.065359 | 112.5582 | 95.6745 |  |  | 0.04439701 | 104.9309 | 89.19123 | 0.0914 | 823.1814 | 119.3924 | 823.1814
0.043482749 | 109.4581761 | 0.05744606 | 112.5072 |  |  | 0.05598832 | 109.7743 | 104.2856 | 0.0553951 | 100.798 | 0.06543485 | 112.5468 | 95.66474 |  |  | 0.04439897 | 104.8737 | 89.14261 | 0.0915 | 823.1827 | 119.3926 | 823.1827
0.043559909 | 109.4714522 | 0.05751411 | 112.5239 |  |  | 0.05615525 | 109.7679 | 104.2795 | 0.05535383 | 100.654 | 0.06562942 | 112.5615 | 95.67723 |  |  | 0.04434931 | 104.8137 | 89.09166 | 0.0916 | 823.184 | 119.3927 | 823.184
0.043613566 | 109.4774743 | 0.05764109 | 112.5282 |  |  | 0.05600511 | 109.7649 | 104.2767 | 0.05536077 | 100.5051 | 0.0656117 | 112.5589 | 95.67509 |  |  | 0.04442003 | 104.7568 | 89.04329 | 0.0917 | 823.1852 | 119.3929 | 823.1852
0.043484422 | 109.491814 | 0.05761224 | 112.5359 |  |  | 0.0562352 | 109.7672 | 104.2789 | 0.05540093 | 100.3712 | 0.06569805 | 112.566 | 95.68112 |  |  | 0.04438544 | 104.6731 | 88.97215 | 0.0918 | 823.1864 | 119.3931 | 823.1864
0.043639461 | 109.509943 | 0.05776658 | 112.5484 |  |  | 0.05608018 | 109.7555 | 104.2678 | 0.05556573 | 100.2193 | 0.06588106 | 112.5751 | 95.68883 |  |  | 0.04437017 | 104.6206 | 88.92754 | 0.0919 | 823.1875 | 119.3933 | 823.1875
0.043514582 | 109.5245996 | 0.05777998 | 112.5549 |  |  | 0.05637077 | 109.7606 | 104.2725 | 0.05544248 | 99.95221 | 0.06586698 | 112.584 | 95.69636 |  |  | 0.04433438 | 104.5385 | 88.85777 | 0.092 | 823.1886 | 119.3934 | 823.1886
0.043794751 | 109.5409911 | 0.05790003 | 112.5829 |  |  | 0.05607161 | 109.756 | 104.2682 | 0.05535017 | 99.63265 | 0.06595926 | 112.5791 | 95.69225 |  |  | 0.04438531 | 104.4772 | 88.8056 | 0.0921 | 823.1895 | 119.3935 | 823.1895
0.043977145 | 109.552042 | 0.05797227 | 112.5853 |  |  | 0.05613621 | 109.7669 | 104.2785 | 0.05555921 | 99.34822 | 0.06599307 | 112.5773 | 95.69068 |  |  | 0.04438571 | 104.4081 | 88.74689 | 0.0922 | 823.1905 | 119.3937 | 823.1905
0.04378584 | 109.5652477 | 0.0580661 | 112.6014 |  |  | 0.05625472 | 109.7649 | 104.2767 | 0.05527966 | 99.0652 | 0.06601749 | 112.5803 | 95.69327 |  |  | 0.04438333 | 104.3319 | 88.68213 | 0.0923 | 823.1913 | 119.3938 | 823.1913
0.043770636 | 109.5786295 | 0.05811864 | 112.6153 |  |  | 0.05633555 | 109.7503 | 104.2628 | 0.05533984 | 98.70638 | 0.06610122 | 112.5923 | 95.70344 |  |  | 0.04434882 | 104.2538 | 88.61574 | 0.0924 | 823.1921 | 119.3939 | 823.1921
0.043949538 | 109.5865625 | 0.05819416 | 112.6199 |  |  | 0.05631069 | 109.7553 | 104.2675 | 0.05519247 | 98.25584 | 0.06619464 | 112.5983 | 95.70856 |  |  | 0.0443032 | 104.1907 | 88.56212 | 0.0925 | 823.1929 | 119.394 | 823.1929
0.044002979 | 109.6015736 | 0.05823672 | 112.6408 |  |  | 0.05632192 | 109.742 | 104.2549 | 0.05533353 | 97.6758 | 0.06633668 | 112.6151 | 95.72284 |  |  | 0.04438371 | 104.1093 | 88.49288 | 0.0926 | 823.1936 | 119.3941 | 823.1936
0.04400464 | 109.6111636 | 0.05821985 | 112.6556 |  |  | 0.05610093 | 109.744 | 104.2568 | 0.05516261 | 96.89862 | 0.06624483 | 112.6095 | 95.71807 |  |  | 0.04433579 | 104.0327 | 88.42782 | 0.0927 | 823.1943 | 119.3942 | 823.1943
0.04406345 | 109.622041 | 0.05832108 | 112.6636 |  |  | 0.05641193 | 109.7473 | 104.2599 | 0.05505905 | 95.42872 | 0.066277 | 112.6191 | 95.72628 |  |  | 0.04443183 | 103.9521 | 88.35928 | 0.0928 | 823.1949 | 119.3943 | 823.1949
0.044155014 | 109.6206706 | 0.05844831 | 112.6657 |  |  | 0.05646741 | 109.7319 | 104.2453 | 0.05511434 | -0.3171198 | 0.06646146 | 112.6176 | 95.72493 |  |  | 0.04437922 | 103.8772 | 88.2956 | 0.0929 | 823.1954 | 119.3944 | 823.1954
0.044210888 | 109.6390863 | 0.05840729 | 112.6807 |  |  | 0.05635767 | 109.7296 | 104.2431 | 0.0550139 | -0.2345471 | 0.06651053 | 112.6221 | 95.72881 |  |  | 0.04435028 | 103.7844 | 88.21672 | 0.093 | 823.196 | 119.3945 | 823.196
0.044218269 | 109.6527823 | 0.05846225 | 112.6929 |  |  | 0.05644697 | 109.7189 | 104.233 | 0.05486608 | 0.1958524 | 0.06652354 | 112.6273 | 95.7332 |  |  | 0.04439799 | 103.7037 | 88.14814 | 0.0931 | 823.1965 | 119.3946 | 823.1965
0.044161435 | 109.6760231 | 0.05849349 | 112.7044 |  |  | 0.05656189 | 109.7096 | 104.2241 |  |  | 0.06670021 | 112.6327 | 95.73776 |  |  | 0.04438226 | 103.6151 | 88.07283 | 0.0932 | 823.1969 | 119.3946 | 823.1969
0.044269018 | 109.6834382 | 0.05861712 | 112.7128 |  |  | 0.05645948 | 109.7115 | 104.2259 |  |  | 0.06673658 | 112.641 | 95.74483 |  |  | 0.04436892 | 103.5136 | 87.9866 | 0.0933 | 823.1973 | 119.3947 | 823.1973
0.044412181 | 109.6979514 | 0.05870904 | 112.7338 |  |  | 0.05654275 | 109.6998 | 104.2148 |  |  | 0.06688614 | 112.6385 | 95.74272 |  |  | 0.04437711 | 103.3931 | 87.88413 | 0.0934 | 823.1977 | 119.3947 | 823.1977
0.044494191 | 109.7011347 | 0.05870418 | 112.7433 |  |  | 0.0562783 | 109.6845 | 104.2003 |  |  | 0.06679433 | 112.6417 | 95.74546 |  |  | 0.04426625 | 103.2775 | 87.78587 | 0.0935 | 823.198 | 119.3948 | 823.198
0.044408213 | 109.7206365 | 0.05879945 | 112.7572 |  |  | 0.0563482 | 109.6833 | 104.1991 |  |  | 0.06682602 | 112.6407 | 95.7446 |  |  | 0.04437524 | 103.1497 | 87.67727 | 0.0936 | 823.1983 | 119.3948 | 823.1983
0.044465242 | 109.7247225 | 0.05891395 | 112.7675 |  |  | 0.05653197 | 109.673 | 104.1894 |  |  | 0.06700191 | 112.6486 | 95.75135 |  |  | 0.04438748 | 103.0012 | 87.55101 | 0.0937 | 823.1986 | 119.3949 | 823.1986
0.044689488 | 109.7324618 | 0.05889105 | 112.7698 |  |  | 0.0565489 | 109.6618 | 104.1788 |  |  | 0.06707975 | 112.654 | 95.7559 |  |  | 0.04432445 | 102.2233 | 86.8898 | 0.0938 | 823.1988 | 119.3949 | 823.1988
0.044634632 | 109.748959 | 0.05908285 | 112.8002 |  |  | 0.05667559 | 109.649 | 104.1666 |  |  | 0.0670959 | 112.6499 | 95.75243 |  |  | 0.04431596 | 101.1809 | 86.00375 | 0.0939 | 823.199 | 119.3949 | 823.199
0.044578791 | 109.7579958 | 0.05908449 | 112.7991 |  |  | 0.05669787 | 109.6298 | 104.1483 |  |  | 0.06710213 | 112.6447 | 95.74799 |  |  | 0.04437081 | 100.5174 | 85.43976 | 0.094 | 823.1992 | 119.3949 | 823.1992
0.044625035 | 109.7742918 | 0.05914117 | 112.8155 |  |  | 0.05662977 | 109.6121 | 104.1315 |  |  | 0.06712742 | 112.6573 | 95.75867 |  |  | 0.04432581 | 99.43337 | 84.51836 | 0.0941 | 823.1994 | 119.395 | 823.1994
0.044778033 | 109.7752699 | 0.0592464 | 112.8318 |  |  | 0.05672483 | 109.5984 | 104.1185 |  |  | 0.06722052 | 112.6459 | 95.749 |  |  | 0.04428538 | 98.86617 | 84.03625 | 0.0942 | 823.1995 | 119.395 | 823.1995
0.044927158 | 109.79926 | 0.05923252 | 112.844 |  |  | 0.0567249 | 109.59 | 104.1105 |  |  | 0.06730287 | 112.6556 | 95.75722 |  |  | 0.04439017 | 97.46565 | 82.8458 | 0.0943 | 823.1996 | 119.395 | 823.1996
0.045006392 | 109.8077009 | 0.05933045 | 112.8436 |  |  | 0.05668787 | 109.5858 | 104.1066 |  |  | 0.0673849 | 112.6593 | 95.76043 |  |  | 0.04429657 | 17.70975 | 15.05329 | 0.0944 | 823.1997 | 119.395 | 823.1997
0.044992927 | 109.8304237 | 0.05950959 | 112.8661 |  |  | 0.05665221 | 109.5629 | 104.0847 |  |  | 0.06744 | 112.643 | 95.74655 |  |  |  |  | 0 | 0.0945 | 823.1998 | 119.395 | 823.1998
0.044990636 | 109.8283317 | 0.05943825 | 112.8722 |  |  | 0.0564796 | 109.5393 | 104.0623 |  |  | 0.06746993 | 112.6534 | 95.75536 |  |  |  |  | 0 | 0.0946 | 823.1999 | 119.395 | 823.1999
0.045067706 | 109.8441299 | 0.05953776 | 112.8935 |  |  | 0.0567185 | 109.5311 | 104.0546 |  |  | 0.06753001 | 112.6641 | 95.76452 |  |  |  |  | 0 | 0.0947 | 823.1999 | 119.3951 | 823.1999
0.045102641 | 109.8533075 | 0.0595405 | 112.8944 |  |  | 0.05686274 | 109.5091 | 104.0336 |  |  | 0.06751588 | 112.6582 | 95.75949 |  |  |  |  | 0 | 0.0948 | 823.1999 | 119.3951 | 823.1999
0.045188071 | 109.8646174 | 0.05966195 | 112.9103 |  |  | 0.05686186 | 109.4902 | 104.0157 |  |  | 0.06760398 | 112.6556 | 95.75724 |  |  |  |  | 0 | 0.0949 | 823.2 | 119.3951 | 823.2
0.04527752 | 109.8717734 | 0.05967487 | 112.917 |  |  | 0.05698742 | 109.4691 | 103.9956 |  |  | 0.06775187 | 112.655 | 95.75678 |  |  |  |  | 0 | 0.095 | 823.2 | 119.3951 | 823.2
0.04535441 | 109.8876269 | 0.05981945 | 112.9309 |  |  | 0.05690509 | 109.4438 | 103.9716 |  |  | 0.06776696 | 112.652 | 95.7542 |  |  |  |  | 0 | 0.0951 | 823.2 | 119.3951 | 823.2
0.045346372 | 109.8946496 | 0.05985255 | 112.9512 |  |  | 0.05688683 | 109.4339 | 103.9622 |  |  | 0.06779813 | 112.6443 | 95.74764 |  |  |  |  | 0 | 0.0952 | 823.2 | 119.3951 | 823.2
0.04541957 | 109.906744 | 0.05994104 | 112.9492 |  |  | 0.0569072 | 109.4004 | 103.9304 |  |  | 0.06780461 | 112.6547 | 95.7565 |  |  |  |  | 0 | 0.0953 | 823.2 | 119.3951 | 823.2
0.045739322 | 109.9087002 | 0.05993543 | 112.949 |  |  | 0.05690816 | 109.3878 | 103.9184 |  |  | 0.0678203 | 112.6534 | 95.75542 |  |  |  |  | 0 | 0.0954 | 823.2 | 119.3951 | 823.2
0.045408846 | 109.9322478 | 0.06000134 | 112.961 |  |  | 0.05690708 | 109.3673 | 103.8989 |  |  | 0.06793672 | 112.6441 | 95.74745 |  |  |  |  | 0 | 0.0955 | 0 | 0 | 0
0.045509743 | 109.948765 | 0.06009018 | 112.973 |  |  | 0.05702061 | 109.3416 | 103.8745 |  |  | 0.06797983 | 112.6579 | 95.75922 |  |  |  |  | 0 |  | 0 |  | 0
0.045696671 | 109.9571783 | 0.06021491 | 112.9811 |  |  | 0.05700588 | 109.3151 | 103.8494 |  |  | 0.06799101 | 112.6524 | 95.75456 |  |  |  |  | 0
0.045592263 | 109.9727828 | 0.06024318 | 112.9958 |  |  | 0.05710103 | 109.3014 | 103.8364 |  |  | 0.06815873 | 112.6521 | 95.75433 |  |  |  |  | 0
0.045779298 | 109.9832679 | 0.06026577 | 113.01 |  |  | 0.05716237 | 109.2808 | 103.8168 |  |  | 0.06805855 | 112.6466 | 95.74957 |  |  |  |  | 0
0.045600146 | 109.9873815 | 0.06031593 | 113.0153 |  |  | 0.05708101 | 109.2572 | 103.7943 |  |  | 0.06816974 | 112.6489 | 95.75156 |  |  |  |  | 0
0.045775712 | 109.9964762 | 0.0603488 | 113.034 |  |  | 0.05698351 | 109.2234 | 103.7622 |  |  | 0.06812499 | 112.648 | 95.75078 |  |  |  |  | 0
0.045951466 | 110.01022 | 0.06053391 | 113.0331 |  |  | 0.05710256 | 109.1942 | 103.7345 |  |  | 0.06824897 | 112.6543 | 95.75615 |  |  |  |  | 0
0.045800339 | 110.0251934 | 0.06057674 | 113.0321 |  |  | 0.05705427 | 109.1681 | 103.7097 |  |  | 0.06830279 | 112.654 | 95.75588 |  |  |  |  | 0
0.045905164 | 110.0257692 | 0.06067436 | 113.0452 |  |  | 0.05724655 | 109.1307 | 103.6742 |  |  | 0.0682453 | 112.6435 | 95.74698 |  |  |  |  | 0
0.046055895 | 110.0439158 | 0.06069165 | 113.054 |  |  | 0.05712484 | 109.0999 | 103.6449 |  |  | 0.06839819 | 112.6518 | 95.75407 |  |  |  |  | 0
0.046184115 | 110.0501792 | 0.06077976 | 113.0702 |  |  | 0.05721677 | 109.0846 | 103.6303 |  |  | 0.06843182 | 112.6503 | 95.75278 |  |  |  |  | 0
0.046142404 | 110.0661408 | 0.06084845 | 113.0706 |  |  | 0.05722566 | 109.0425 | 103.5904 |  |  | 0.06852199 | 112.6537 | 95.75562 |  |  |  |  | 0
0.046120729 | 110.0863115 | 0.0609092 | 113.0884 |  |  | 0.05706359 | 109.003 | 103.5528 |  |  | 0.06852199 | 112.6506 | 95.75298 |  |  |  |  | 0
0.046207933 | 110.0967187 | 0.0610412 | 113.1059 |  |  | 0.05707704 | 108.9655 | 103.5172 |  |  | 0.06859601 | 112.6402 | 95.7442 |  |  |  |  | 0
0.046240817 | 110.1018129 | 0.06091139 | 113.1056 |  |  | 0.05715136 | 108.9258 | 103.4795 |  |  | 0.06854341 | 112.6476 | 95.75049 |  |  |  |  | 0
0.046234683 | 110.1151343 | 0.06097188 | 113.1248 |  |  | 0.05698707 | 108.8827 | 103.4386 |  |  | 0.06861112 | 112.6503 | 95.75273 |  |  |  |  | 0
0.046288268 | 110.1249657 | 0.06125447 | 113.1407 |  |  | 0.05691306 | 108.8361 | 103.3943 |  |  | 0.06864985 | 112.6297 | 95.73521 |  |  |  |  | 0
0.046292106 | 110.1390867 | 0.06124773 | 113.1445 |  |  | 0.05707679 | 108.7898 | 103.3503 |  |  | 0.06872611 | 112.6348 | 95.73959 |  |  |  |  | 0
0.046316969 | 110.1527626 | 0.06126099 | 113.1526 |  |  | 0.05707422 | 108.7591 | 103.3211 |  |  | 0.06867727 | 112.6283 | 95.73404 |  |  |  |  | 0
0.046421515 | 110.1622018 | 0.06137773 | 113.1612 |  |  | 0.05708965 | 108.7154 | 103.2796 |  |  | 0.06872069 | 112.6316 | 95.73686 |  |  |  |  | 0
0.046428681 | 110.1674569 | 0.06141777 | 113.1745 |  |  | 0.05701187 | 108.6817 | 103.2476 |  |  | 0.06875885 | 112.628 | 95.73379 |  |  |  |  | 0
0.046387279 | 110.190142 | 0.06148372 | 113.1912 |  |  | 0.05717639 | 108.6335 | 103.2018 |  |  | 0.06898866 | 112.6253 | 95.73147 |  |  |  |  | 0
0.04659441 | 110.1947082 | 0.0614869 | 113.2068 |  |  | 0.0570458 | 108.5953 | 103.1656 |  |  | 0.068973 | 112.6167 | 95.72419 |  |  |  |  | 0
0.046487971 | 110.2116856 | 0.06162681 | 113.2126 |  |  | 0.05709344 | 108.544 | 103.1168 |  |  | 0.06894173 | 112.6158 | 95.72342 |  |  |  |  | 0
0.0465106 | 110.2326056 | 0.06165174 | 113.2299 |  |  | 0.0571177 | 108.4948 | 103.0701 |  |  | 0.06907193 | 112.6055 | 95.71472 |  |  |  |  | 0
0.046575937 | 110.2418511 | 0.06172154 | 113.2415 |  |  | 0.05704133 | 108.4566 | 103.0338 |  |  | 0.0690298 | 112.6037 | 95.71316 |  |  |  |  | 0
0.046572487 | 110.2531887 | 0.06172859 | 113.2461 |  |  | 0.0571145 | 108.4046 | 102.9844 |  |  | 0.06901281 | 112.6021 | 95.71176 |  |  |  |  | 0
0.046552695 | 110.2741464 | 0.06178177 | 113.2587 |  |  | 0.05712198 | 108.3568 | 102.9389 |  |  | 0.06912298 | 112.592 | 95.70323 |  |  |  |  | 0
0.046716186 | 110.2838722 | 0.06178625 | 113.2664 |  |  | 0.05715899 | 108.299 | 102.884 |  |  | 0.06924221 | 112.5828 | 95.69536 |  |  |  |  | 0
0.046739451 | 110.2926022 | 0.0620296 | 113.2794 |  |  | 0.05710575 | 108.255 | 102.8423 |  |  | 0.06919048 | 112.5726 | 95.6867 |  |  |  |  | 0
0.046941038 | 110.2987701 | 0.06192682 | 113.2749 |  |  | 0.05719281 | 108.2056 | 102.7954 |  |  | 0.069285 | 112.5707 | 95.6851 |  |  |  |  | 0
0.046871791 | 110.3116892 | 0.06202222 | 113.2947 |  |  | 0.05710384 | 108.1499 | 102.7424 |  |  | 0.06922667 | 112.5693 | 95.6839 |  |  |  |  | 0
0.04693944 | 110.325252 | 0.06212595 | 113.2961 |  |  | 0.05704222 | 108.1123 | 102.7067 |  |  | 0.06931673 | 112.5496 | 95.6672 |  |  |  |  | 0
0.046952239 | 110.340849 | 0.06213203 | 113.3213 |  |  | 0.05719186 | 108.0472 | 102.6448 |  |  | 0.06932657 | 112.5517 | 95.66897 |  |  |  |  | 0
0.046945272 | 110.3569715 | 0.0621929 | 113.3108 |  |  | 0.05717091 | 108.0093 | 102.6089 |  |  | 0.06951108 | 112.5275 | 95.64835 |  |  |  |  | 0
0.046950457 | 110.3659781 | 0.06232387 | 113.327 |  |  | 0.05748087 | 107.9548 | 102.5571 |  |  | 0.06943072 | 112.5172 | 95.63963 |  |  |  |  | 0
0.047058643 | 110.3855076 | 0.06230443 | 113.3418 |  |  | 0.05735263 | 107.9099 | 102.5144 |  |  | 0.06949322 | 112.5175 | 95.6399 |  |  |  |  | 0
0.047014983 | 110.3967672 | 0.06247906 | 113.3426 |  |  | 0.05715615 | 107.8492 | 102.4567 |  |  | 0.06950678 | 112.5016 | 95.62633 |  |  |  |  | 0
0.047247076 | 110.4120373 | 0.06247203 | 113.3558 |  |  | 0.05726589 | 107.7938 | 102.4041 |  |  | 0.06954652 | 112.4887 | 95.61538 |  |  |  |  | 0
0.047342174 | 110.433601 | 0.06244497 | 113.3671 |  |  | 0.05702429 | 107.739 | 102.352 |  |  | 0.06957037 | 112.4798 | 95.60783 |  |  |  |  | 0
0.047214662 | 110.4415994 | 0.0626098 | 113.3756 |  |  | 0.0572801 | 107.6855 | 102.3013 |  |  | 0.06972889 | 112.4699 | 95.5994 |  |  |  |  | 0
0.04718924 | 110.4564571 | 0.06273578 | 113.3771 |  |  | 0.05739887 | 107.6235 | 102.2423 |  |  | 0.06963821 | 112.4555 | 95.58716 |  |  |  |  | 0
0.047244658 | 110.4717372 | 0.0627097 | 113.3878 |  |  | 0.05732008 | 107.5681 | 102.1897 |  |  | 0.0696491 | 112.4473 | 95.58016 |  |  |  |  | 0
0.047463495 | 110.496982 | 0.06276208 | 113.3965 |  |  | 0.05725782 | 107.5099 | 102.1344 |  |  | 0.06976757 | 112.4295 | 95.56509 |  |  |  |  | 0
0.047495761 | 110.5082617 | 0.06277106 | 113.4089 |  |  | 0.05721889 | 107.4506 | 102.0781 |  |  | 0.06972784 | 112.4123 | 95.55041 |  |  |  |  | 0
0.047512369 | 110.5291164 | 0.06294194 | 113.4142 |  |  | 0.05718683 | 107.3974 | 102.0276 |  |  | 0.06983358 | 112.3978 | 95.53816 |  |  |  |  | 0
0.04751574 | 110.540826 | 0.06298443 | 113.4384 |  |  | 0.05712771 | 107.3408 | 101.9738 |  |  | 0.0696076 | 112.391 | 95.53232 |  |  |  |  | 0
0.047534642 | 110.5547056 | 0.06301742 | 113.4384 |  |  | 0.05709358 | 107.2668 | 101.9035 |  |  | 0.0697652 | 112.3784 | 95.52166 |  |  |  |  | 0
0.047632062 | 110.5764026 | 0.06310014 | 113.4405 |  |  | 0.05725173 | 107.2165 | 101.8557 |  |  | 0.06992212 | 112.3488 | 95.49652 |  |  |  |  | 0
0.047763471 | 110.5928243 | 0.06309399 | 113.4529 |  |  | 0.05709244 | 107.1424 | 101.7853 |  |  | 0.0698615 | 112.3361 | 95.48572 |  |  |  |  | 0
0.047870435 | 110.6135607 | 0.06320851 | 113.472 |  |  | 0.05706712 | 107.0831 | 101.7289 |  |  | 0.06998158 | 112.3087 | 95.46242 |  |  |  |  | 0
0.047939068 | 110.6281595 | 0.06331492 | 113.4777 |  |  | 0.05711285 | 107.0131 | 101.6625 |  |  | 0.06985072 | 112.2989 | 95.45403 |  |  |  |  | 0
0.047998291 | 110.6541536 | 0.06335208 | 113.4838 |  |  | 0.05717573 | 106.9628 | 101.6146 |  |  | 0.06994941 | 112.2702 | 95.42965 |  |  |  |  | 0
0.048064982 | 110.660935 | 0.06337664 | 113.499 |  |  | 0.05711842 | 106.8917 | 101.5472 |  |  | 0.07007307 | 112.2503 | 95.41272 |  |  |  |  | 0
0.048060523 | 110.6772209 | 0.06353247 | 113.5072 |  |  | 0.05705268 | 106.8128 | 101.4722 |  |  | 0.07003315 | 112.2376 | 95.40198 |  |  |  |  | 0
0.048167563 | 110.6900469 | 0.06344334 | 113.5218 |  |  | 0.05708942 | 106.743 | 101.4058 |  |  | 0.07000304 | 112.2144 | 95.38228 |  |  |  |  | 0
0.048223169 | 110.7050958 | 0.06354246 | 113.5259 |  |  | 0.05711064 | 106.6672 | 101.3339 |  |  | 0.07001612 | 112.1939 | 95.36486 |  |  |  |  | 0
0.048289062 | 110.7157318 | 0.0636541 | 113.5315 |  |  | 0.05712671 | 106.6051 | 101.2749 |  |  | 0.06999501 | 112.1703 | 95.34479 |  |  |  |  | 0
0.048371117 | 110.7252488 | 0.06380049 | 113.5396 |  |  | 0.05721061 | 106.5255 | 101.1992 |  |  | 0.07007541 | 112.1397 | 95.31875 |  |  |  |  | 0
0.048429887 | 110.7456785 | 0.06384546 | 113.5571 |  |  | 0.05695075 | 106.4523 | 101.1297 |  |  | 0.07001888 | 112.1135 | 95.29649 |  |  |  |  | 0
0.048482897 | 110.7537926 | 0.06398151 | 113.5685 |  |  | 0.0571686 | 106.3941 | 101.0744 |  |  | 0.07018293 | 112.0811 | 95.26891 |  |  |  |  | 0
0.048517603 | 110.76468 | 0.06392913 | 113.5657 |  |  | 0.05717469 | 106.32 | 101.004 |  |  | 0.0701094 | 112.0596 | 95.25065 |  |  |  |  | 0
0.048629681 | 110.7637396 | 0.06408554 | 113.5852 |  |  | 0.05717157 | 106.2391 | 100.9272 |  |  | 0.07010902 | 112.037 | 95.23143 |  |  |  |  | 0
0.048753296 | 110.7838827 | 0.06413717 | 113.5838 |  |  | 0.05708532 | 106.1718 | 100.8632 |  |  | 0.07012603 | 111.995 | 95.19571 |  |  |  |  | 0
0.048798273 | 110.8017024 | 0.06414845 | 113.5821 |  |  | 0.05720296 | 106.1048 | 100.7996 |  |  | 0.07034718 | 111.9735 | 95.17748 |  |  |  |  | 0
0.04892026 | 110.8118129 | 0.06413415 | 113.5889 |  |  | 0.05728974 | 106.0202 | 100.7191 |  |  | 0.07019389 | 111.9451 | 95.15334 |  |  |  |  | 0
0.048816771 | 110.8074403 | 0.06431966 | 113.5945 |  |  | 0.05728522 | 105.9473 | 100.6499 |  |  | 0.07029396 | 111.9214 | 95.13322 |  |  |  |  | 0
0.048972817 | 110.81611 | 0.06427034 | 113.6099 |  |  | 0.05730194 | 105.8764 | 100.5826 |  |  | 0.0702419 | 111.8866 | 95.10359 |  |  |  |  | 0
0.049003799 | 110.8357552 | 0.06442264 | 113.6188 |  |  | 0.05722153 | 105.7989 | 100.5089 |  |  | 0.07024608 | 111.8411 | 95.0649 |  |  |  |  | 0
0.049139832 | 110.8447216 | 0.06445399 | 113.6215 |  |  | 0.05718504 | 105.7203 | 100.4343 |  |  | 0.07015967 | 111.81 | 95.03853 |  |  |  |  | 0
0.049231467 | 110.8526848 | 0.06455926 | 113.6345 |  |  | 0.05722907 | 105.6608 | 100.3777 |  |  | 0.07031025 | 111.769 | 95.00369 |  |  |  |  | 0
0.049225644 | 110.8757999 | 0.06462902 | 113.6356 |  |  | 0.05714583 | 105.5836 | 100.3044 |  |  | 0.07019797 | 111.7351 | 94.97487 |  |  |  |  | 0
0.049282909 | 110.8794835 | 0.06463003 | 113.6443 |  |  | 0.05731772 | 105.47 | 100.1965 |  |  | 0.07022722 | 111.6977 | 94.94307 |  |  |  |  | 0
0.049355131 | 110.8814297 | 0.06460372 | 113.6563 |  |  | 0.05722023 | 105.3923 | 100.1227 |  |  | 0.0703516 | 111.6656 | 94.91576 |  |  |  |  | 0
0.049280148 | 110.8959806 | 0.06481412 | 113.6634 |  |  | 0.05717749 | 105.3091 | 100.0437 |  |  | 0.07027554 | 111.6272 | 94.88314 |  |  |  |  | 0
0.049546866 | 110.8953294 | 0.06481355 | 113.6633 |  |  | 0.05721843 | 105.2438 | 99.98161 |  |  | 0.07030669 | 111.5836 | 94.84602 |  |  |  |  | 0
0.049452649 | 110.9115097 | 0.06480519 | 113.6745 |  |  | 0.05710122 | 105.1458 | 99.88851 |  |  | 0.07026892 | 111.5464 | 94.81446 |  |  |  |  | 0
0.04947817 | 110.9209287 | 0.06492767 | 113.6777 |  |  | 0.05726522 | 105.0625 | 99.80933 |  |  | 0.07031067 | 111.5038 | 94.77825 |  |  |  |  | 0
0.049401775 | 110.9302321 | 0.06504813 | 113.6845 |  |  | 0.05705316 | 104.9715 | 99.72289 |  |  | 0.07032486 | 111.4682 | 94.74798 |  |  |  |  | 0
0.049585385 | 110.9411975 | 0.06512343 | 113.709 |  |  | 0.05737535 | 104.8772 | 99.63337 |  |  | 0.07037706 | 111.4216 | 94.70835 |  |  |  |  | 0
0.049654031 | 110.9487156 | 0.06518243 | 113.7082 |  |  | 0.05703973 | 104.7814 | 99.5423 |  |  | 0.07031567 | 111.3895 | 94.68109 |  |  |  |  | 0
0.049725381 | 110.959583 | 0.06517221 | 113.7134 |  |  | 0.05721336 | 104.673 | 99.43936 |  |  | 0.07033943 | 111.3397 | 94.63874 |  |  |  |  | 0
0.049685325 | 110.9734148 | 0.06530911 | 113.7213 |  |  | 0.0570408 | 104.5774 | 99.34851 |  |  | 0.07029007 | 111.3091 | 94.61272 |  |  |  |  | 0
0.04972078 | 110.9781444 | 0.06533492 | 113.7461 |  |  | 0.05712672 | 104.4722 | 99.24855 |  |  | 0.07035207 | 111.2583 | 94.56952 |  |  |  |  | 0
0.049740924 | 110.99306 | 0.06541371 | 113.7478 |  |  | 0.05715483 | 104.358 | 99.14011 |  |  | 0.07042441 | 111.2211 | 94.53791 |  |  |  |  | 0
0.049874391 | 110.9899899 | 0.06548561 | 113.7629 |  |  | 0.05711756 | 104.2416 | 99.0295 |  |  | 0.07038145 | 111.1716 | 94.49589 |  |  |  |  | 0
0.049945373 | 111.0013953 | 0.06558738 | 113.7623 |  |  | 0.0571782 | 104.1306 | 98.92409 |  |  | 0.07038303 | 111.1203 | 94.45224 |  |  |  |  | 0
0.049921019 | 111.0240125 | 0.06558831 | 113.7761 |  |  | 0.05708938 | 104.0103 | 98.80981 |  |  | 0.07036707 | 111.0751 | 94.41383 |  |  |  |  | 0
0.049999643 | 111.0218049 | 0.06570828 | 113.7832 |  |  | 0.05709297 | 103.8837 | 98.68956 |  |  | 0.07032841 | 111.0265 | 94.37256 |  |  |  |  | 0
0.049988293 | 111.0399137 | 0.06574334 | 113.7987 |  |  | 0.05718528 | 103.7416 | 98.55449 |  |  | 0.07034887 | 110.9765 | 94.33007 |  |  |  |  | 0
0.050080569 | 111.0450658 | 0.06583199 | 113.8031 |  |  | 0.05708465 | 103.593 | 98.41333 |  |  | 0.0703753 | 110.9254 | 94.28655 |  |  |  |  | 0
0.05007854 | 111.0533332 | 0.0658755 | 113.8053 |  |  | 0.0571362 | 103.4565 | 98.28364 |  |  | 0.07037432 | 110.8608 | 94.23172 |  |  |  |  | 0
0.050155927 | 111.0671072 | 0.06590231 | 113.8215 |  |  | 0.05721283 | 103.2982 | 98.13331 |  |  | 0.07032324 | 110.8076 | 94.18648 |  |  |  |  | 0
0.050164903 | 111.0682588 | 0.06595509 | 113.8296 |  |  | 0.05714427 | 103.1206 | 97.96456 |  |  | 0.07041662 | 110.7571 | 94.14358 |  |  |  |  | 0
0.050341109 | 111.0860232 | 0.06613096 | 113.8347 |  |  | 0.05730316 | 102.8872 | 97.7428 |  |  | 0.07028015 | 110.7057 | 94.09982 |  |  |  |  | 0
0.050419121 | 111.091912 | 0.0661291 | 113.8462 |  |  | 0.05711384 | 102.4962 | 97.37141 |  |  | 0.07030929 | 110.6405 | 94.04444 |  |  |  |  | 0
0.050388297 | 111.1052837 | 0.06631117 | 113.8513 |  |  | 0.05721369 | 102.0375 | 96.9356 |  |  | 0.07037176 | 110.5944 | 94.00526 |  |  |  |  | 0
0.050428828 | 111.1088692 | 0.0662682 | 113.8545 |  |  | 0.05733226 | 101.473 | 96.39937 |  |  | 0.0703368 | 110.5454 | 93.96357 |  |  |  |  | 0
0.050580125 | 111.1215419 | 0.06642911 | 113.8597 |  |  | 0.05723805 | 100.214 | 95.20334 |  |  | 0.07040678 | 110.4811 | 93.9089 |  |  |  |  | 0
0.050588683 | 111.1221831 | 0.06647388 | 113.8782 |  |  | 0.05739221 | 33.48146 | 31.80739 |  |  | 0.07035103 | 110.429 | 93.86466 |  |  |  |  | 0
0.050678929 | 111.130961 | 0.06664254 | 113.8745 |  |  | 0.05718407 | 0.4930802 | 0.4684262 |  |  | 0.07035987 | 110.3767 | 93.82021 |  |  |  |  | 0
0.050727796 | 111.1436311 | 0.06666778 | 113.8805 |  |  |  | -0.2033992 | -0.1932293 |  |  | 0.07041867 | 110.3102 | 93.76365 |  |  |  |  | 0
0.050802006 | 111.1445891 | 0.06664106 | 113.8922 |  |  |  |  | 0 |  |  | 0.07038039 | 110.2453 | 93.70855 |  |  |  |  | 0
0.050839513 | 111.1653658 | 0.06668625 | 113.8928 |  |  |  |  | 0 |  |  | 0.0703114 | 110.1832 | 93.65575 |  |  |  |  | 0
0.050955598 | 111.1782673 | 0.06671494 | 113.9026 |  |  |  |  | 0 |  |  | 0.07030022 | 110.1232 | 93.60476 |  |  |  |  | 0
0.05093251 | 111.1753782 | 0.06690615 | 113.9199 |  |  |  |  | 0 |  |  | 0.07034238 | 110.0614 | 93.55215 |  |  |  |  | 0
0.05093402 | 111.1876763 | 0.06697008 | 113.9134 |  |  |  |  | 0 |  |  | 0.07038515 | 109.9943 | 93.49519 |  |  |  |  | 0
0.051251252 | 111.2057751 | 0.06701235 | 113.9187 |  |  |  |  | 0 |  |  | 0.07053301 | 109.9375 | 93.44691 |  |  |  |  | 0
0.051189185 | 111.2044324 | 0.06706131 | 113.9381 |  |  |  |  | 0 |  |  | 0.07044201 | 109.8829 | 93.4005 |  |  |  |  | 0
0.051228871 | 111.2110503 | 0.06720535 | 113.949 |  |  |  |  | 0 |  |  | 0.07047185 | 109.8019 | 93.33161 |  |  |  |  | 0
0.05142551 | 111.2214978 | 0.06712295 | 113.9472 |  |  |  |  | 0 |  |  | 0.07040304 | 109.7452 | 93.28339 |  |  |  |  | 0
0.05145564 | 111.236622 | 0.0671887 | 113.9539 |  |  |  |  | 0 |  |  | 0.070385 | 109.6809 | 93.22881 |  |  |  |  | 0
0.051570264 | 111.2405269 | 0.06733193 | 113.9573 |  |  |  |  | 0 |  |  | 0.07034422 | 109.6165 | 93.174 |  |  |  |  | 0
0.051608482 | 111.2477584 | 0.06731382 | 113.9608 |  |  |  |  | 0 |  |  | 0.07040766 | 109.5657 | 93.13081 |  |  |  |  | 0
0.051643373 | 111.2554224 | 0.06738455 | 113.9802 |  |  |  |  | 0 |  |  | 0.07047802 | 109.4963 | 93.07189 |  |  |  |  | 0
0.051667892 | 111.2506751 | 0.06755676 | 113.9824 |  |  |  |  | 0 |  |  | 0.07025626 | 109.4312 | 93.01656 |  |  |  |  | 0
0.051707843 | 111.2711048 | 0.067541 | 113.9858 |  |  |  |  | 0 |  |  | 0.07042024 | 109.3596 | 92.95566 |  |  |  |  | 0
0.051766124 | 111.2765913 | 0.06763322 | 114.0031 |  |  |  |  | 0 |  |  | 0.0703291 | 109.2756 | 92.88428 |  |  |  |  | 0
0.051916283 | 111.2822211 | 0.06776777 | 114.0157 |  |  |  |  | 0 |  |  | 0.07040977 | 109.2166 | 92.8341 |  |  |  |  | 0
0.052098525 | 111.2937522 | 0.06788626 | 114.0197 |  |  |  |  | 0 |  |  | 0.07034259 | 109.1349 | 92.76468 |  |  |  |  | 0
0.051967515 | 111.3024119 | 0.06789511 | 114.0217 |  |  |  |  | 0 |  |  | 0.07028782 | 109.0671 | 92.70701 |  |  |  |  | 0
0.052055943 | 111.3088865 | 0.06795752 | 114.0359 |  |  |  |  | 0 |  |  | 0.07040594 | 108.9944 | 92.64528 |  |  |  |  | 0
0.052107792 | 111.3161959 | 0.0679913 | 114.0333 |  |  |  |  | 0 |  |  | 0.0703256 | 108.9242 | 92.58555 |  |  |  |  | 0
0.052162596 | 111.3148055 | 0.06804002 | 114.0486 |  |  |  |  | 0 |  |  | 0.07035009 | 108.862 | 92.53273 |  |  |  |  | 0
0.052228 | 111.3357355 | 0.06811435 | 114.0411 |  |  |  |  | 0 |  |  | 0.07044337 | 108.7895 | 92.47111 |  |  |  |  | 0
0.052335089 | 111.3335857 | 0.0682008 | 114.0607 |  |  |  |  | 0 |  |  | 0.07033776 | 108.6947 | 92.39049 |  |  |  |  | 0
0.052483809 | 111.3409328 | 0.06834256 | 114.0666 |  |  |  |  | 0 |  |  | 0.07029942 | 108.607 | 92.31598 |  |  |  |  | 0
0.052440284 | 111.3466582 | 0.06829803 | 114.068 |  |  |  |  | 0 |  |  | 0.07034671 | 108.5356 | 92.25526 |  |  |  |  | 0
0.052472728 | 111.356653 | 0.06837482 | 114.0723 |  |  |  |  | 0 |  |  | 0.07033024 | 108.4583 | 92.18957 |  |  |  |  | 0
0.052465448 | 111.3590819 | 0.06848439 | 114.0811 |  |  |  |  | 0 |  |  | 0.07034733 | 108.3642 | 92.10961 |  |  |  |  | 0
0.052560972 | 111.3643748 | 0.06857218 | 114.0799 |  |  |  |  | 0 |  |  | 0.07041924 | 108.2773 | 92.0357 |  |  |  |  | 0
0.052572129 | 111.3848824 | 0.06852789 | 114.0867 |  |  |  |  | 0 |  |  | 0.07038795 | 108.1902 | 91.96167 |  |  |  |  | 0
0.052421039 | 111.3878168 | 0.06867327 | 114.1006 |  |  |  |  | 0 |  |  | 0.07037637 | 108.0951 | 91.88081 |  |  |  |  | 0
0.05273673 | 111.3956819 | 0.06871876 | 114.0954 |  |  |  |  | 0 |  |  | 0.07041795 | 107.9979 | 91.79821 |  |  |  |  | 0
0.052802573 | 111.3990587 | 0.06872865 | 114.0924 |  |  |  |  | 0 |  |  | 0.07031325 | 107.9109 | 91.7243 |  |  |  |  | 0
0.052727187 | 111.4130238 | 0.06880783 | 114.1039 |  |  |  |  | 0 |  |  | 0.070327 | 107.8146 | 91.64244 |  |  |  |  | 0
0.052902239 | 111.4140598 | 0.06901461 | 114.1142 |  |  |  |  | 0 |  |  | 0.07037074 | 107.7368 | 91.57628 |  |  |  |  | 0
0.052885283 | 111.4213114 | 0.06895073 | 114.118 |  |  |  |  | 0 |  |  | 0.07045049 | 107.6386 | 91.49279 |  |  |  |  | 0
0.052790095 | 111.4297246 | 0.06897759 | 114.1132 |  |  |  |  | 0 |  |  | 0.0702941 | 107.5291 | 91.39973 |  |  |  |  | 0
0.052829315 | 111.4358146 | 0.06911721 | 114.1224 |  |  |  |  | 0 |  |  | 0.07040476 | 107.4238 | 91.31023 |  |  |  |  | 0
0.052942295 | 111.4340595 | 0.06919596 | 114.1342 |  |  |  |  | 0 |  |  | 0.07040992 | 107.3157 | 91.21836 |  |  |  |  | 0
0.052928649 | 111.4378387 | 0.06926972 | 114.1381 |  |  |  |  | 0 |  |  | 0.07015628 | 107.1923 | 91.11343 |  |  |  |  | 0
0.052980072 | 111.4448011 | 0.0693009 | 114.1441 |  |  |  |  | 0 |  |  | 0.07022845 | 107.0452 | 90.98842 |  |  |  |  | 0
0.05300429 | 111.4567823 | 0.06933527 | 114.1446 |  |  |  |  | 0 |  |  | 0.07028741 | 106.8697 | 90.83924 |  |  |  |  | 0
0.053067441 | 111.4636895 | 0.06943988 | 114.1602 |  |  |  |  | 0 |  |  | 0.07029997 | 106.596 | 90.60661 |  |  |  |  | 0
0.053071904 | 111.4660103 | 0.06936526 | 114.1587 |  |  |  |  | 0 |  |  | 0.07034982 | 105.9791 | 90.08223 |  |  |  |  | 0
0.05337374 | 111.4730205 | 0.06962052 | 114.1742 |  |  |  |  | 0 |  |  | 0.07035099 | 105.4914 | 89.66768 |  |  |  |  | 0
0.053412529 | 111.4782304 | 0.06963586 | 114.1865 |  |  |  |  | 0 |  |  | 0.07027749 | 105.1828 | 89.40541 |  |  |  |  | 0
0.05332021 | 111.4862111 | 0.06976224 | 114.1884 |  |  |  |  | 0 |  |  | 0.07028904 | 104.5776 | 88.89093 |  |  |  |  | 0
0.053288709 | 111.494823 | 0.06981255 | 114.1896 |  |  |  |  | 0 |  |  | 0.07035389 | -1.45717 | -1.238594 |  |  |  |  | 0
0.053209077 | 111.499256 | 0.06979397 | 114.203 |  |  |  |  | 0 |  |  | 0.07021903 | -0.3134924 | -0.2664685 |  |  |  |  | 0
0.053405692 | 111.5011242 | 0.06992762 | 114.2144 |  |  |  |  | 0 |  |  | 0.05996475 | -0.1747531 | -0.1485402 |  |  |  |  | 0
0.053732816 | 111.510948 | 0.0698973 | 114.2139 |  |  |  |  | 0 |  |  |  |  | 0 |  |  |  |  | 0
0.053644242 | 111.5193789 | 0.070097 | 114.2192 |  |  |  |  | 0 |  |  |  |  | 0 |  |  |  |  | 0
0.053767698 | 111.5299093 | 0.07007416 | 114.2274 |  |  |  |  | 0 |  |  |  |  | 0 |  |  |  |  | 0
0.053784338 | 111.5198013 | 0.07020788 | 114.2327 |  |  |  |  | 0 |  |  |  |  | 0 |  |  |  |  | 0
0.053805149 | 111.527503 | 0.07028788 | 114.2372 |  |  |  |  | 0 |  |  |  |  | 0 |  |  |  |  | 0
0.053888195 | 111.5409778 | 0.07030633 | 114.2478 |  |  |  |  | 0 |  |  |  |  | 0 |  |  |  |  | 0
0.05402404 | 111.5358383 | 0.07044667 | 114.2501 |  |  |  |  | 0 |  |  |  |  | 0 |  |  |  |  | 0
0.053968184 | 111.5417748 | 0.07045295 | 114.2672 |  |  |  |  | 0 |  |  |  |  | 0 |  |  |  |  | 0
0.054135658 | 111.5573039 | 0.07050489 | 114.2674 |  |  |  |  | 0 |  |  |  |  | 0 |  |  |  |  | 0
0.054280336 | 111.5652947 | 0.07047243 | 114.2777 |  |  |  |  | 0 |  |  |  |  | 0 |  |  |  |  | 0
0.054287056 | 111.5604017 | 0.0705989 | 114.2719 |  |  |  |  | 0 |  |  |  |  | 0 |  |  |  |  | 0
0.054333306 | 111.5707234 | 0.07074159 | 114.2737 |  |  |  |  | 0 |  |  |  |  | 0 |  |  |  |  | 0
0.054369859 | 111.5652168 | 0.07078083 | 114.2769 |  |  |  |  | 0 |  |  |  |  | 0 |  |  |  |  | 0
0.054542359 | 111.5717015 | 0.07086031 | 114.2789 |  |  |  |  | 0 |  |  |  |  | 0 |  |  |  |  | 0
0.05456957 | 111.5793554 | 0.0708758 | 114.291 |  |  |  |  | 0 |  |  |  |  | 0 |  |  |  |  | 0
0.054485826 | 111.5844295 | 0.07100903 | 114.2964 |  |  |  |  | 0 |  |  |  |  | 0 |  |  |  |  | 0
0.054616374 | 111.5932048 | 0.07104323 | 114.2912 |  |  |  |  | 0 |  |  |  |  | 0 |  |  |  |  | 0
0.054654254 | 111.590972 | 0.07118317 | 114.3028 |  |  |  |  | 0 |  |  |  |  | 0 |  |  |  |  | 0
0.054746571 | 111.6031443 | 0.07117323 | 114.3143 |  |  |  |  | 0 |  |  |  |  | 0 |  |  |  |  | 0
0.054803827 | 111.6122943 | 0.07120979 | 114.3194 |  |  |  |  | 0 |  |  |  |  | 0 |  |  |  |  | 0
0.054879926 | 111.6138482 | 0.07121069 | 114.3136 |  |  |  |  | 0 |  |  |  |  | 0 |  |  |  |  | 0
0.055055755 | 111.6142883 | 0.07128118 | 114.3269 |  |  |  |  | 0 |  |  |  |  | 0 |  |  |  |  | 0
0.05491514 | 111.623574 | 0.07137684 | 114.334 |  |  |  |  | 0 |  |  |  |  | 0 |  |  |  |  | 0
0.054947629 | 111.6241096 | 0.07144005 | 114.3308 |  |  |  |  | 0 |  |  |  |  | 0 |  |  |  |  | 0
0.055001612 | 111.6417684 | 0.07151581 | 114.3346 |  |  |  |  | 0 |  |  |  |  | 0 |  |  |  |  | 0
0.054977582 | 111.6355251 | 0.07159528 | 114.3499 |  |  |  |  | 0 |  |  |  |  | 0 |  |  |  |  | 0
0.055016026 | 111.6430834 | 0.07169907 | 114.3531 |  |  |  |  | 0 |  |  |  |  | 0 |  |  |  |  | 0
0.055221407 | 111.6390076 | 0.07177103 | 114.355 |  |  |  |  | 0 |  |  |  |  | 0 |  |  |  |  | 0
0.055209929 | 111.6428823 | 0.07176106 | 114.3605 |  |  |  |  | 0 |  |  |  |  | 0 |  |  |  |  | 0
0.055094624 | 111.65163 | 0.07191723 | 114.3613 |  |  |  |  | 0 |  |  |  |  | 0 |  |  |  |  | 0
0.055108238 | 111.6606643 | 0.07189313 | 114.3755 |  |  |  |  | 0 |  |  |  |  | 0 |  |  |  |  | 0
0.055107739 | 111.6557637 | 0.07190407 | 114.3859 |  |  |  |  | 0 |  |  |  |  | 0 |  |  |  |  | 0
0.055404699 | 111.6503049 | 0.07207952 | 114.3851 |  |  |  |  | 0 |  |  |  |  | 0 |  |  |  |  | 0
0.055242115 | 111.6664575 | 0.07209849 | 114.3998 |  |  |  |  | 0 |  |  |  |  | 0 |  |  |  |  | 0
0.055320984 | 111.6675613 | 0.07211253 | 114.3931 |  |  |  |  | 0 |  |  |  |  | 0 |  |  |  |  | 0
0.055298602 | 111.6833217 | 0.07218175 | 114.3959 |  |  |  |  | 0 |  |  |  |  | 0 |  |  |  |  | 0
0.055314083 | 111.6802139 | 0.07225297 | 114.3917 |  |  |  |  | 0 |  |  |  |  | 0 |  |  |  |  | 0
0.055390385 | 111.67255 | 0.07227519 | 114.3898 |  |  |  |  | 0 |  |  |  |  | 0 |  |  |  |  | 0
0.05550622 | 111.6866483 | 0.07240183 | 114.4061 |  |  |  |  | 0 |  |  |  |  | 0 |  |  |  |  | 0
0.055447401 | 111.6813454 | 0.07249544 | 114.3985 |  |  |  |  | 0 |  |  |  |  | 0 |  |  |  |  | 0
0.055463735 | 111.6875133 | 0.07248037 | 114.4123 |  |  |  |  | 0 |  |  |  |  | 0 |  |  |  |  | 0
0.05556581 | 111.6841465 | 0.07259301 | 114.4121 |  |  |  |  | 0 |  |  |  |  | 0 |  |  |  |  | 0
0.055578639 | 111.6927684 | 0.07261425 | 114.416 |  |  |  |  | 0 |  |  |  |  | 0 |  |  |  |  | 0
0.0554745 | 111.6938421 | 0.07269578 | 114.4176 |  |  |  |  | 0 |  |  |  |  | 0 |  |  |  |  | 0
0.055707691 | 111.6919713 | 0.07273868 | 114.4295 |  |  |  |  | 0 |  |  |  |  | 0 |  |  |  |  | 0
0.05564909 | 111.6973447 | 0.07276994 | 114.423 |  |  |  |  | 0 |  |  |  |  | 0 |  |  |  |  | 0
0.055634931 | 111.7026853 | 0.07277489 | 114.4283 |  |  |  |  | 0 |  |  |  |  | 0 |  |  |  |  | 0
0.055713746 | 111.7103115 | 0.07281679 | 114.425 |  |  |  |  | 0 |  |  |  |  | 0 |  |  |  |  | 0
0.055867984 | 111.7146766 | 0.07300008 | 114.4282 |  |  |  |  | 0 |  |  |  |  | 0 |  |  |  |  | 0
0.055927425 | 111.7098992 | 0.07303096 | 114.4214 |  |  |  |  | 0 |  |  |  |  | 0 |  |  |  |  | 0
0.056085257 | 111.7110508 | 0.0731434 | 114.4279 |  |  |  |  | 0 |  |  |  |  | 0 |  |  |  |  | 0
0.055986826 | 111.7117322 | 0.07310565 | 114.4309 |  |  |  |  | 0 |  |  |  |  | 0 |  |  |  |  | 0
0.05600419 | 111.7207288 | 0.07317605 | 114.4429 |  |  |  |  | 0 |  |  |  |  | 0 |  |  |  |  | 0
0.0561654 | 111.7121244 | 0.07326385 | 114.4472 |  |  |  |  | 0 |  |  |  |  | 0 |  |  |  |  | 0
0.056285009 | 111.7154913 | 0.07326024 | 114.4465 |  |  |  |  | 0 |  |  |  |  | 0 |  |  |  |  | 0
0.056170106 | 111.7184256 | 0.07335212 | 114.4621 |  |  |  |  | 0 |  |  |  |  | 0 |  |  |  |  | 0
0.056270296 | 111.7183401 | 0.07337538 | 114.4674 |  |  |  |  | 0 |  |  |  |  | 0 |  |  |  |  | 0
0.056218598 | 111.7170452 | 0.07340254 | 114.4644 |  |  |  |  | 0 |  |  |  |  | 0 |  |  |  |  | 0
0.056284501 | 111.7175154 | 0.07349967 | 114.4757 |  |  |  |  | 0 |  |  |  |  | 0 |  |  |  |  | 0
0.056425239 | 111.7286693 | 0.07349519 | 114.4766 |  |  |  |  | 0 |  |  |  |  | 0 |  |  |  |  | 0
0.056349206 | 111.7157402 | 0.07359108 | 114.485 |  |  |  |  | 0 |  |  |  |  | 0 |  |  |  |  | 0
0.056569681 | 111.7159413 | 0.07362321 | 114.4855 |  |  |  |  | 0 |  |  |  |  | 0 |  |  |  |  | 0
0.056583961 | 111.7212367 | 0.07370735 | 114.4959 |  |  |  |  | 0 |  |  |  |  | 0 |  |  |  |  | 0
0.056550955 | 111.7248726 | 0.07371981 | 114.4966 |  |  |  |  | 0 |  |  |  |  | 0 |  |  |  |  | 0
0.056734574 | 111.7221469 | 0.07368801 | 114.4964 |  |  |  |  | 0 |  |  |  |  | 0 |  |  |  |  | 0
0.056680695 | 111.7188204 | 0.07373909 | 114.4956 |  |  |  |  | 0 |  |  |  |  | 0 |  |  |  |  | 0
0.056897221 | 111.7125946 | 0.07393429 | 114.5091 |  |  |  |  | 0 |  |  |  |  | 0 |  |  |  |  | 0
0.056905667 | 111.7228007 | 0.07396143 | 114.4968 |  |  |  |  | 0 |  |  |  |  | 0 |  |  |  |  | 0
0.056925195 | 111.7171407 | 0.07400514 | 114.5067 |  |  |  |  | 0 |  |  |  |  | 0 |  |  |  |  | 0
0.056865029 | 111.7215058 | 0.07406236 | 114.5141 |  |  |  |  | 0 |  |  |  |  | 0 |  |  |  |  | 0
0.057014092 | 111.71178 | 0.0739762 | 114.517 |  |  |  |  | 0 |  |  |  |  | 0 |  |  |  |  | 0
0.056917948 | 111.7091122 | 0.07402515 | 114.5009 |  |  |  |  | 0 |  |  |  |  | 0 |  |  |  |  | 0
0.056937502 | 111.7089412 | 0.07420465 | 114.5049 |  |  |  |  | 0 |  |  |  |  | 0 |  |  |  |  | 0
0.057096729 | 111.7070126 | 0.0742013 | 114.5063 |  |  |  |  | 0 |  |  |  |  | 0 |  |  |  |  | 0
0.057100219 | 111.7156245 | 0.07422997 | 114.5121 |  |  |  |  | 0 |  |  |  |  | 0 |  |  |  |  | 0
0.057166642 | 111.7005958 | 0.07425338 | 114.5163 |  |  |  |  | 0 |  |  |  |  | 0 |  |  |  |  | 0
0.057049412 | 111.6975735 | 0.07430327 | 114.5118 |  |  |  |  | 0 |  |  |  |  | 0 |  |  |  |  | 0
0.057217486 | 111.7054109 | 0.07434552 | 114.5179 |  |  |  |  | 0 |  |  |  |  | 0 |  |  |  |  | 0
0.057255477 | 111.7072616 | 0.07443747 | 114.5172 |  |  |  |  | 0 |  |  |  |  | 0 |  |  |  |  | 0
0.057195018 | 111.6955695 | 0.07452189 | 114.5138 |  |  |  |  | 0 |  |  |  |  | 0 |  |  |  |  | 0
0.057225465 | 111.6859191 | 0.07455689 | 114.5156 |  |  |  |  | 0 |  |  |  |  | 0 |  |  |  |  | 0
0.057344975 | 111.6922605 | 0.07452558 | 114.5182 |  |  |  |  | 0 |  |  |  |  | 0 |  |  |  |  | 0
0.057329812 | 111.6861303 | 0.07452069 | 114.5131 |  |  |  |  | 0 |  |  |  |  | 0 |  |  |  |  | 0
0.057242562 | 111.6810462 | 0.07468945 | 114.5103 |  |  |  |  | 0 |  |  |  |  | 0 |  |  |  |  | 0
0.057229602 | 111.6765001 | 0.0746838 | 114.5152 |  |  |  |  | 0 |  |  |  |  | 0 |  |  |  |  | 0
0.05724009 | 111.6729145 | 0.07470757 | 114.5242 |  |  |  |  | 0 |  |  |  |  | 0 |  |  |  |  | 0
0.057304911 | 111.6632441 | 0.0747496 | 114.5256 |  |  |  |  | 0 |  |  |  |  | 0 |  |  |  |  | 0
0.05728366 | 111.662613 | 0.0748289 | 114.5231 |  |  |  |  | 0 |  |  |  |  | 0 |  |  |  |  | 0
0.057358177 | 111.6509687 | 0.07492098 | 114.5269 |  |  |  |  | 0 |  |  |  |  | 0 |  |  |  |  | 0
0.057448155 | 111.6540564 | 0.07495796 | 114.5325 |  |  |  |  | 0 |  |  |  |  | 0 |  |  |  |  | 0
0.057524501 | 111.643888 | 0.07497749 | 114.5243 |  |  |  |  | 0 |  |  |  |  | 0 |  |  |  |  | 0
0.057490757 | 111.6336166 | 0.07501687 | 114.5244 |  |  |  |  | 0 |  |  |  |  | 0 |  |  |  |  | 0
0.057483508 | 111.641693 | 0.07505081 | 114.5303 |  |  |  |  | 0 |  |  |  |  | 0 |  |  |  |  | 0
0.057464677 | 111.6322438 | 0.07509813 | 114.5194 |  |  |  |  | 0 |  |  |  |  | 0 |  |  |  |  | 0
0.057459079 | 111.6265285 | 0.07518279 | 114.5331 |  |  |  |  | 0 |  |  |  |  | 0 |  |  |  |  | 0
0.057637429 | 111.6234684 | 0.07525054 | 114.529 |  |  |  |  | 0 |  |  |  |  | 0 |  |  |  |  | 0
0.057413251 | 111.6088219 | 0.07522744 | 114.5254 |  |  |  |  | 0 |  |  |  |  | 0 |  |  |  |  | 0
0.057721991 | 111.597859 | 0.07526014 | 114.5169 |  |  |  |  | 0 |  |  |  |  | 0 |  |  |  |  | 0
0.057772912 | 111.5861946 | 0.07525673 | 114.5169 |  |  |  |  | 0 |  |  |  |  | 0 |  |  |  |  | 0
0.057713091 | 111.5933406 | 0.07527289 | 114.5273 |  |  |  |  | 0 |  |  |  |  | 0 |  |  |  |  | 0
0.057834773 | 111.5740424 | 0.07533112 | 114.5082 |  |  |  |  | 0 |  |  |  |  | 0 |  |  |  |  | 0
0.057855121 | 111.5645932 | 0.07534947 | 114.5151 |  |  |  |  | 0 |  |  |  |  | 0 |  |  |  |  | 0
0.05789403 | 111.5580331 | 0.07552148 | 114.5003 |  |  |  |  | 0 |  |  |  |  | 0 |  |  |  |  | 0
0.057922375 | 111.5449682 | 0.07546335 | 114.5045 |  |  |  |  | 0 |  |  |  |  | 0 |  |  |  |  | 0
0.058103269 | 111.5438191 | 0.07554598 | 114.4902 |  |  |  |  | 0 |  |  |  |  | 0 |  |  |  |  | 0
0.058081899 | 111.5261502 | 0.0755531 | 114.4948 |  |  |  |  | 0 |  |  |  |  | 0 |  |  |  |  | 0
0.058015721 | 111.5215564 | 0.07564427 | 114.4926 |  |  |  |  | 0 |  |  |  |  | 0 |  |  |  |  | 0
0.058118628 | 111.5114735 | 0.07551627 | 114.4962 |  |  |  |  | 0 |  |  |  |  | 0 |  |  |  |  | 0
0.05810109 | 111.5008476 | 0.07573048 | 114.4876 |  |  |  |  | 0 |  |  |  |  | 0 |  |  |  |  | 0
0.058148872 | 111.4872169 | 0.07571377 | 114.4943 |  |  |  |  | 0 |  |  |  |  | 0 |  |  |  |  | 0
0.058220684 | 111.4682531 | 0.0757766 | 114.4769 |  |  |  |  | 0 |  |  |  |  | 0 |  |  |  |  | 0
0.058387658 | 111.4579515 | 0.07584248 | 114.4886 |  |  |  |  | 0 |  |  |  |  | 0 |  |  |  |  | 0
0.058172769 | 111.4384899 | 0.07585247 | 114.476 |  |  |  |  | 0 |  |  |  |  | 0 |  |  |  |  | 0
0.058300288 | 111.4351156 | 0.07594359 | 114.4733 |  |  |  |  | 0 |  |  |  |  | 0 |  |  |  |  | 0
0.058344635 | 111.4230287 | 0.07591829 | 114.4729 |  |  |  |  | 0 |  |  |  |  | 0 |  |  |  |  | 0
0.058246612 | 111.4122469 | 0.07594836 | 114.4785 |  |  |  |  | 0 |  |  |  |  | 0 |  |  |  |  | 0
0.058334767 | 111.3940047 | 0.07594812 | 114.4738 |  |  |  |  | 0 |  |  |  |  | 0 |  |  |  |  | 0
0.058400686 | 111.3754911 | 0.07601431 | 114.4681 |  |  |  |  | 0 |  |  |  |  | 0 |  |  |  |  | 0
0.058335255 | 111.3527984 | 0.07601944 | 114.4633 |  |  |  |  | 0 |  |  |  |  | 0 |  |  |  |  | 0
0.058431821 | 111.3372115 | 0.0761066 | 114.478 |  |  |  |  | 0 |  |  |  |  | 0 |  |  |  |  | 0
0.058524995 | 111.3262184 | 0.07619326 | 114.462 |  |  |  |  | 0 |  |  |  |  | 0 |  |  |  |  | 0
0.058566965 | 111.310018 | 0.07620822 | 114.4513 |  |  |  |  | 0 |  |  |  |  | 0 |  |  |  |  | 0
0.058361718 | 111.27898 | 0.07624217 | 114.4503 |  |  |  |  | 0 |  |  |  |  | 0 |  |  |  |  | 0
0.058447941 | 111.2619649 | 0.07626351 | 114.4441 |  |  |  |  | 0 |  |  |  |  | 0 |  |  |  |  | 0
0.058463893 | 111.2486309 | 0.07629792 | 114.4296 |  |  |  |  | 0 |  |  |  |  | 0 |  |  |  |  | 0
0.058420543 | 111.2304743 | 0.07633855 | 114.4283 |  |  |  |  | 0 |  |  |  |  | 0 |  |  |  |  | 0
0.05852662 | 111.2112716 | 0.07645157 | 114.4257 |  |  |  |  | 0 |  |  |  |  | 0 |  |  |  |  | 0
0.058450143 | 111.1865146 | 0.07642331 | 114.415 |  |  |  |  | 0 |  |  |  |  | 0 |  |  |  |  | 0
0.058462531 | 111.1716192 | 0.0764511 | 114.4162 |  |  |  |  | 0 |  |  |  |  | 0 |  |  |  |  | 0
0.058373539 | 111.1417403 | 0.07646761 | 114.4059 |  |  |  |  | 0 |  |  |  |  | 0 |  |  |  |  | 0
0.05847365 | 111.1256178 | 0.07647772 | 114.3882 |  |  |  |  | 0 |  |  |  |  | 0 |  |  |  |  | 0
0.058514442 | 111.0970137 | 0.07655751 | 114.3741 |  |  |  |  | 0 |  |  |  |  | 0 |  |  |  |  | 0
0.058514791 | 111.0733229 | 0.07655233 | 114.3764 |  |  |  |  | 0 |  |  |  |  | 0 |  |  |  |  | 0
0.058597982 | 111.0499186 | 0.07660657 | 114.3683 |  |  |  |  | 0 |  |  |  |  | 0 |  |  |  |  | 0
0.058491607 | 111.0277716 | 0.07658565 | 114.3534 |  |  |  |  | 0 |  |  |  |  | 0 |  |  |  |  | 0
0.058424103 | 110.9931354 | 0.07667261 | 114.3419 |  |  |  |  | 0 |  |  |  |  | 0 |  |  |  |  | 0
0.058578782 | 110.9662034 | 0.07675057 | 114.3347 |  |  |  |  | 0 |  |  |  |  | 0 |  |  |  |  | 0
0.058419953 | 110.9388943 | 0.0768333 | 114.3318 |  |  |  |  | 0 |  |  |  |  | 0 |  |  |  |  | 0
0.058673637 | 110.9068203 | 0.07676752 | 114.3068 |  |  |  |  | 0 |  |  |  |  | 0 |  |  |  |  | 0
0.058607148 | 110.8738135 | 0.07671552 | 114.2966 |  |  |  |  | 0 |  |  |  |  | 0 |  |  |  |  | 0
0.058667017 | 110.845134 | 0.07675372 | 114.2905 |  |  |  |  | 0 |  |  |  |  | 0 |  |  |  |  | 0
0.058626901 | 110.8134447 | 0.07681058 | 114.2772 |  |  |  |  | 0 |  |  |  |  | 0 |  |  |  |  | 0
0.058616501 | 110.7804278 | 0.07685898 | 114.2688 |  |  |  |  | 0 |  |  |  |  | 0 |  |  |  |  | 0
0.058681877 | 110.7504735 | 0.07689488 | 114.2616 |  |  |  |  | 0 |  |  |  |  | 0 |  |  |  |  | 0
0.058841148 | 110.7116282 | 0.07692052 | 114.2559 |  |  |  |  | 0 |  |  |  |  | 0 |  |  |  |  | 0
0.058801208 | 110.6780758 | 0.07689628 | 114.2407 |  |  |  |  | 0 |  |  |  |  | 0 |  |  |  |  | 0
0.058898986 | 110.6376564 | 0.07693882 | 114.2286 |  |  |  |  | 0 |  |  |  |  | 0 |  |  |  |  | 0
0.058865978 | 110.6006793 | 0.07710959 | 114.214 |  |  |  |  | 0 |  |  |  |  | 0 |  |  |  |  | 0
0.058814744 | 110.5643359 | 0.07703879 | 114.2086 |  |  |  |  | 0 |  |  |  |  | 0 |  |  |  |  | 0
0.058828255 | 110.5241277 | 0.07708607 | 114.1879 |  |  |  |  | 0 |  |  |  |  | 0 |  |  |  |  | 0
0.059010094 | 110.4732333 | 0.07711548 | 114.1779 |  |  |  |  | 0 |  |  |  |  | 0 |  |  |  |  | 0
0.058990832 | 110.4329975 | 0.07718484 | 114.1527 |  |  |  |  | 0 |  |  |  |  | 0 |  |  |  |  | 0
0.058971737 | 110.3839638 | 0.07716471 | 114.1395 |  |  |  |  | 0 |  |  |  |  | 0 |  |  |  |  | 0
0.058989668 | 110.3408087 | 0.07716598 | 114.111 |  |  |  |  | 0 |  |  |  |  | 0 |  |  |  |  | 0
0.05891543 | 110.2886873 | 0.07721802 | 114.0991 |  |  |  |  | 0 |  |  |  |  | 0 |  |  |  |  | 0
0.058943347 | 110.2409987 | 0.07718056 | 114.0824 |  |  |  |  | 0 |  |  |  |  | 0 |  |  |  |  | 0
0.058977639 | 110.1858826 | 0.07722208 | 114.0602 |  |  |  |  | 0 |  |  |  |  | 0 |  |  |  |  | 0
0.058815035 | 110.1253303 | 0.07729914 | 114.0316 |  |  |  |  | 0 |  |  |  |  | 0 |  |  |  |  | 0
0.058907807 | 110.0624848 | 0.07723454 | 114.0114 |  |  |  |  | 0 |  |  |  |  | 0 |  |  |  |  | 0
0.059070582 | 109.9920734 | 0.07738231 | 113.9899 |  |  |  |  | 0 |  |  |  |  | 0 |  |  |  |  | 0
0.058922008 | 109.9147449 | 0.07742065 | 113.9663 |  |  |  |  | 0 |  |  |  |  | 0 |  |  |  |  | 0
0.058841496 | 109.8483491 | 0.07732015 | 113.9409 |  |  |  |  | 0 |  |  |  |  | 0 |  |  |  |  | 0
0.058887049 | 109.750005 | 0.07744427 | 113.9147 |  |  |  |  | 0 |  |  |  |  | 0 |  |  |  |  | 0
0.058897389 | 109.6047946 | 0.07750293 | 113.8863 |  |  |  |  | 0 |  |  |  |  | 0 |  |  |  |  | 0
0.058742436 | 109.4421567 | 0.07735067 | 113.869 |  |  |  |  | 0 |  |  |  |  | 0 |  |  |  |  | 0
0.05873698 | 109.2712992 | 0.07747858 | 113.8411 |  |  |  |  | 0 |  |  |  |  | 0 |  |  |  |  | 0
0.058899446 | 109.0702183 | 0.07745079 | 113.8188 |  |  |  |  | 0 |  |  |  |  | 0 |  |  |  |  | 0
0.058908861 | 108.9164136 | 0.07745619 | 113.7887 |  |  |  |  | 0 |  |  |  |  | 0 |  |  |  |  | 0
0.058872706 | 108.7591868 | 0.07746272 | 113.7699 |  |  |  |  | 0 |  |  |  |  | 0 |  |  |  |  | 0
0.058809406 | 108.6072628 | 0.07747796 | 113.7301 |  |  |  |  | 0 |  |  |  |  | 0 |  |  |  |  | 0
0.058845343 | 108.3998607 | 0.07749935 | 113.7149 |  |  |  |  | 0 |  |  |  |  | 0 |  |  |  |  | 0
0.058944396 | 108.1921392 | 0.0774473 | 113.6915 |  |  |  |  | 0 |  |  |  |  | 0 |  |  |  |  | 0
0.058857432 | 108.000065 | 0.07751723 | 113.6655 |  |  |  |  | 0 |  |  |  |  | 0 |  |  |  |  | 0
0.05879542 | 107.7379616 | 0.0775397 | 113.6402 |  |  |  |  | 0 |  |  |  |  | 0 |  |  |  |  | 0
0.058803778 | 107.4251549 | 0.07752574 | 113.6021 |  |  |  |  | 0 |  |  |  |  | 0 |  |  |  |  | 0
0.058856825 | 106.9682416 | 0.07756055 | 113.5827 |  |  |  |  | 0 |  |  |  |  | 0 |  |  |  |  | 0
0.058774877 | 25.02996227 | 0.07757453 | 113.5474 |  |  |  |  | 0 |  |  |  |  | 0 |  |  |  |  | 0
0.058880695 | -0.822842347 | 0.07756691 | 113.5212 |  |  |  |  | 0 |  |  |  |  | 0 |  |  |  |  | 0
0.058921914 | -1.023182297 | 0.07747553 | 113.4863 |  |  |  |  | 0 |  |  |  |  | 0 |  |  |  |  | 0
0.058813641 | -1.3516418 | 0.07751346 | 113.4444 |  |  |  |  | 0 |  |  |  |  | 0 |  |  |  |  | 0
0.058859858 | -1.318706689 | 0.07755381 | 113.4165 |  |  |  |  | 0 |  |  |  |  | 0 |  |  |  |  | 0
0.058897744 | -1.25341878 | 0.07759907 | 113.3828 |  |  |  |  | 0 |  |  |  |  | 0 |  |  |  |  | 0
0.058744155 | -1.191001085 | 0.07757492 | 113.343 |  |  |  |  | 0 |  |  |  |  | 0 |  |  |  |  | 0
0.058998206 | -1.288142828 | 0.07755305 | 113.3035 |  |  |  |  | 0 |  |  |  |  | 0 |  |  |  |  | 0
0.05897799 | -1.280657217 | 0.07758635 | 113.2603 |  |  |  |  | 0 |  |  |  |  | 0 |  |  |  |  | 0
0.079588293 | -1.239098214 | 0.07759961 | 113.2188 |  |  |  |  | 0 |  |  |  |  | 0 |  |  |  |  | 0
0.066094243 | -1.255301404 | 0.07757435 | 113.1889 |  |  |  |  | 0 |  |  |  |  | 0 |  |  |  |  | 0
0.069729563 | -1.297173175 | 0.07763807 | 113.1451 |  |  |  |  | 0 |  |  |  |  | 0 |  |  |  |  | 0
0.065821866 | -1.283328665 | 0.0776041 | 113.1091 |  |  |  |  | 0 |  |  |  |  | 0 |  |  |  |  | 0
0.065827198 | -1.24111976 | 0.07763528 | 113.0598 |  |  |  |  | 0 |  |  |  |  | 0 |  |  |  |  | 0
0.06631364 | -1.242195907 | 0.07763571 | 113.024 |  |  |  |  | 0 |  |  |  |  | 0 |  |  |  |  | 0
0.066190043 | -1.276677389 | 0.07760793 | 112.9741 |  |  |  |  | 0 |  |  |  |  | 0 |  |  |  |  | 0
0.066244372 | -1.256957855 | 0.07754775 | 112.9388 |  |  |  |  | 0 |  |  |  |  | 0 |  |  |  |  | 0
0.066567464 | -1.242638471 | 0.07754977 | 112.8975 |  |  |  |  | 0 |  |  |  |  | 0 |  |  |  |  | 0
0.066165126 | -1.263972943 | 0.07765944 | 112.8587 |  |  |  |  | 0 |  |  |  |  | 0 |  |  |  |  | 0
0.066365929 | -1.270147333 | 0.07765167 | 112.8037 |  |  |  |  | 0 |  |  |  |  | 0 |  |  |  |  | 0
0.066366389 | -1.242185498 | 0.07758705 | 112.7663 |  |  |  |  | 0 |  |  |  |  | 0 |  |  |  |  | 0
0.066619857 | -1.256151404 | 0.07761741 | 112.7121 |  |  |  |  | 0 |  |  |  |  | 0 |  |  |  |  | 0
0.06650046 | -1.264606301 | 0.07766104 | 112.6648 |  |  |  |  | 0 |  |  |  |  | 0 |  |  |  |  | 0
0.066729605 | -1.247319043 | 0.07757989 | 112.6162 |  |  |  |  | 0 |  |  |  |  | 0 |  |  |  |  | 0
0.066591866 | -1.242475788 | 0.07762314 | 112.5685 |  |  |  |  | 0 |  |  |  |  | 0 |  |  |  |  | 0
0.066584799 | -1.252233004 | 0.07764182 | 112.5101 |  |  |  |  | 0 |  |  |  |  | 0 |  |  |  |  | 0
0.066726979 | -1.244975124 | 0.0776183 | 112.4608 |  |  |  |  | 0 |  |  |  |  | 0 |  |  |  |  | 0
0.06650839 | -1.247500383 | 0.07772616 | 112.4205 |  |  |  |  | 0 |  |  |  |  | 0 |  |  |  |  | 0
0.066612084 | -1.252470189 | 0.07760916 | 112.3738 |  |  |  |  | 0 |  |  |  |  | 0 |  |  |  |  | 0
0.066409194 | -1.257907502 | 0.0776573 | 112.3299 |  |  |  |  | 0 |  |  |  |  | 0 |  |  |  |  | 0
0.066614014 | -1.238306297 | 0.077643 | 112.2715 |  |  |  |  | 0 |  |  |  |  | 0 |  |  |  |  | 0
0.06655815 | -1.240247884 | 0.07764939 | 112.2061 |  |  |  |  | 0 |  |  |  |  | 0 |  |  |  |  | 0
0.066632765 | -1.252401696 | 0.07762331 | 112.1575 |  |  |  |  | 0 |  |  |  |  | 0 |  |  |  |  | 0
0.066651076 | -1.238466969 | 0.07769223 | 112.1115 |  |  |  |  | 0 |  |  |  |  | 0 |  |  |  |  | 0
0.066587758 | -1.237093239 | 0.07764292 | 112.043 |  |  |  |  | 0 |  |  |  |  | 0 |  |  |  |  | 0
0.066483972 | -1.246289488 | 0.07769259 | 111.9973 |  |  |  |  | 0 |  |  |  |  | 0 |  |  |  |  | 0
0.066579263 | -1.239592499 | 0.0775814 | 111.9355 |  |  |  |  | 0 |  |  |  |  | 0 |  |  |  |  | 0
0.066378083 | -1.23084407 | 0.07760031 | 111.8736 |  |  |  |  | 0 |  |  |  |  | 0 |  |  |  |  | 0
0.06652725 | -1.239118983 | 0.0776542 | 111.8249 |  |  |  |  | 0 |  |  |  |  | 0 |  |  |  |  | 0
0.066588482 | -1.242896551 | 0.07765393 | 111.7561 |  |  |  |  | 0 |  |  |  |  | 0 |  |  |  |  | 0
0.066694193 | -1.230431528 | 0.07765757 | 111.7019 |  |  |  |  | 0 |  |  |  |  | 0 |  |  |  |  | 0
0.066675296 | -1.233471012 | 0.07754302 | 111.6391 |  |  |  |  | 0 |  |  |  |  | 0 |  |  |  |  | 0
0.066742584 | -1.236882832 | 0.0776028 | 111.5795 |  |  |  |  | 0 |  |  |  |  | 0 |  |  |  |  | 0
0.067090188 | -1.228650613 | 0.07763272 | 111.5273 |  |  |  |  | 0 |  |  |  |  | 0 |  |  |  |  | 0
0.066670101 | -1.23758159 | 0.07761303 | 111.4646 |  |  |  |  | 0 |  |  |  |  | 0 |  |  |  |  | 0
0.066940583 | -1.238319774 | 0.07762253 | 111.4098 |  |  |  |  | 0 |  |  |  |  | 0 |  |  |  |  | 0
0.066898974 | -1.232240555 | 0.07759653 | 111.3558 |  |  |  |  | 0 |  |  |  |  | 0 |  |  |  |  | 0
0.067022876 | -1.23016515 | 0.07751524 | 111.2943 |  |  |  |  | 0 |  |  |  |  | 0 |  |  |  |  | 0
0.067153177 | -1.237846032 | 0.0775512 | 111.2308 |  |  |  |  | 0 |  |  |  |  | 0 |  |  |  |  | 0
0.06699373 | -1.223036059 | 0.07754662 | 111.1751 |  |  |  |  | 0 |  |  |  |  | 0 |  |  |  |  | 0
0.06708785 | -1.221684456 | 0.07761503 | 111.102 |  |  |  |  | 0 |  |  |  |  | 0 |  |  |  |  | 0
0.067157734 | -1.230484356 | 0.07755437 | 111.045 |  |  |  |  | 0 |  |  |  |  | 0 |  |  |  |  | 0
0.067192198 | -1.220037057 | 0.07766009 | 110.9851 |  |  |  |  | 0 |  |  |  |  | 0 |  |  |  |  | 0
0.067178573 | -1.219186101 | 0.07764083 | 110.9195 |  |  |  |  | 0 |  |  |  |  | 0 |  |  |  |  | 0
0.067099377 | -1.229467574 | 0.07762309 | 110.8627 |  |  |  |  | 0 |  |  |  |  | 0 |  |  |  |  | 0
|  | 0.07751811 | 110.7992 |  |  |  |  | 0 |  |  |  |  | 0 |  |  |  |  | 0
|  | 0.07755179 | 110.7364 |  |  |  |  | 0 |  |  |  |  | 0 |  |  |  |  | 0
|  | 0.07761371 | 110.6805 |  |  |  |  | 0 |  |  |  |  | 0 |  |  |  |  | 0
|  | 0.07752703 | 110.5965 |  |  |  |  | 0 |  |  |  |  | 0 |  |  |  |  | 0
|  | 0.07764958 | 110.5013 |  |  |  |  | 0 |  |  |  |  | 0 |  |  |  |  | 0
|  | 0.07754568 | 110.4499 |  |  |  |  | 0 |  |  |  |  | 0 |  |  |  |  | 0
|  | 0.07755144 | 110.3802 |  |  |  |  | 0 |  |  |  |  | 0 |  |  |  |  | 0
|  | 0.07741966 | 110.3161 |  |  |  |  | 0 |  |  |  |  | 0 |  |  |  |  | 0
|  | 0.0775661 | 110.2481 |  |  |  |  | 0 |  |  |  |  | 0 |  |  |  |  | 0
|  | 0.07745091 | 110.1732 |  |  |  |  | 0 |  |  |  |  | 0 |  |  |  |  | 0
|  | 0.07755878 | 110.1018 |  |  |  |  | 0 |  |  |  |  | 0 |  |  |  |  | 0
|  | 0.0775439 | 110.0238 |  |  |  |  | 0 |  |  |  |  | 0 |  |  |  |  | 0
|  | 0.07756136 | 109.9505 |  |  |  |  | 0 |  |  |  |  | 0 |  |  |  |  | 0
|  | 0.077537 | 109.8622 |  |  |  |  | 0 |  |  |  |  | 0 |  |  |  |  | 0
|  | 0.07748948 | 109.7966 |  |  |  |  | 0 |  |  |  |  | 0 |  |  |  |  | 0
|  | 0.07742248 | 109.7248 |  |  |  |  | 0 |  |  |  |  | 0 |  |  |  |  | 0
|  | 0.07758177 | 109.6348 |  |  |  |  | 0 |  |  |  |  | 0 |  |  |  |  | 0
|  | 0.07750056 | 109.5676 |  |  |  |  | 0 |  |  |  |  | 0 |  |  |  |  | 0
|  | 0.07754835 | 109.4844 |  |  |  |  | 0 |  |  |  |  | 0 |  |  |  |  | 0
|  | 0.07763872 | 109.4048 |  |  |  |  | 0 |  |  |  |  | 0 |  |  |  |  | 0
|  | 0.07746804 | 109.3185 |  |  |  |  | 0 |  |  |  |  | 0 |  |  |  |  | 0
|  | 0.07740427 | 109.2496 |  |  |  |  | 0 |  |  |  |  | 0 |  |  |  |  | 0
|  | 0.07744113 | 109.1755 |  |  |  |  | 0 |  |  |  |  | 0 |  |  |  |  | 0
|  | 0.07740626 | 109.0948 |  |  |  |  | 0 |  |  |  |  | 0 |  |  |  |  | 0
|  | 0.07747353 | 109.0125 |  |  |  |  | 0 |  |  |  |  | 0 |  |  |  |  | 0
|  | 0.07751367 | 108.9192 |  |  |  |  | 0 |  |  |  |  | 0 |  |  |  |  | 0
|  | 0.07755676 | 108.8358 |  |  |  |  | 0 |  |  |  |  | 0 |  |  |  |  | 0
|  | 0.07741981 | 108.7442 |  |  |  |  | 0 |  |  |  |  | 0 |  |  |  |  | 0
|  | 0.07750418 | 108.6679 |  |  |  |  | 0 |  |  |  |  | 0 |  |  |  |  | 0
|  | 0.07756378 | 108.5759 |  |  |  |  | 0 |  |  |  |  | 0 |  |  |  |  | 0
|  | 0.07741706 | 108.4713 |  |  |  |  | 0 |  |  |  |  | 0 |  |  |  |  | 0
|  | 0.07735921 | 108.3848 |  |  |  |  | 0 |  |  |  |  | 0 |  |  |  |  | 0
|  | 0.07744535 | 108.2891 |  |  |  |  | 0 |  |  |  |  | 0 |  |  |  |  | 0
|  | 0.07754718 | 108.1949 |  |  |  |  | 0 |  |  |  |  | 0 |  |  |  |  | 0
|  | 0.07740652 | 108.1169 |  |  |  |  | 0 |  |  |  |  | 0 |  |  |  |  | 0
|  | 0.07742911 | 108.0192 |  |  |  |  | 0 |  |  |  |  | 0 |  |  |  |  | 0
|  | 0.07746705 | 107.9258 |  |  |  |  | 0 |  |  |  |  | 0 |  |  |  |  | 0
|  | 0.07740436 | 107.827 |  |  |  |  | 0 |  |  |  |  | 0 |  |  |  |  | 0
|  | 0.07738548 | 107.7293 |  |  |  |  | 0 |  |  |  |  | 0 |  |  |  |  | 0
|  | 0.07734412 | 107.6252 |  |  |  |  | 0 |  |  |  |  | 0 |  |  |  |  | 0
|  | 0.07738388 | 107.524 |  |  |  |  | 0 |  |  |  |  | 0 |  |  |  |  | 0
|  | 0.07737594 | 107.4261 |  |  |  |  | 0 |  |  |  |  | 0 |  |  |  |  | 0
|  | 0.07749828 | 107.33 |  |  |  |  | 0 |  |  |  |  | 0 |  |  |  |  | 0
|  | 0.07735949 | 107.2155 |  |  |  |  | 0 |  |  |  |  | 0 |  |  |  |  | 0
|  | 0.07745198 | 107.1178 |  |  |  |  | 0 |  |  |  |  | 0 |  |  |  |  | 0
|  | 0.07747549 | 107.0139 |  |  |  |  | 0 |  |  |  |  | 0 |  |  |  |  | 0
|  | 0.07741274 | 106.9053 |  |  |  |  | 0 |  |  |  |  | 0 |  |  |  |  | 0
|  | 0.07734695 | 106.8017 |  |  |  |  | 0 |  |  |  |  | 0 |  |  |  |  | 0
|  | 0.07743436 | 106.6866 |  |  |  |  | 0 |  |  |  |  | 0 |  |  |  |  | 0
|  | 0.07739428 | 105.2949 |  |  |  |  | 0 |  |  |  |  | 0 |  |  |  |  | 0
|  | 0.07739685 | 106.0062 |  |  |  |  | 0 |  |  |  |  | 0 |  |  |  |  | 0
|  | 0.07727115 | 106.515 |  |  |  |  | 0 |  |  |  |  | 0 |  |  |  |  | 0
|  | 0.07727801 | 106.5026 |  |  |  |  | 0 |  |  |  |  | 0 |  |  |  |  | 0
|  | 0.0774164 | 106.2243 |  |  |  |  | 0 |  |  |  |  | 0 |  |  |  |  | 0
|  | 0.07733638 | 105.7835 |  |  |  |  | 0 |  |  |  |  | 0 |  |  |  |  | 0
|  | 0.07737992 | 105.3358 |  |  |  |  | 0 |  |  |  |  | 0 |  |  |  |  | 0
|  | 0.07731025 | 105.0806 |  |  |  |  | 0 |  |  |  |  | 0 |  |  |  |  | 0
|  | 0.07727764 | 104.9107 |  |  |  |  | 0 |  |  |  |  | 0 |  |  |  |  | 0
|  | 0.07730148 | 104.7595 |  |  |  |  | 0 |  |  |  |  | 0 |  |  |  |  | 0
|  | 0.07741853 | 104.3464 |  |  |  |  | 0 |  |  |  |  | 0 |  |  |  |  | 0
|  | 0.07727378 | 103.7911 |  |  |  |  | 0 |  |  |  |  | 0 |  |  |  |  | 0
|  | 0.07728911 | 0.8801186 |  |  |  |  | 0 |  |  |  |  | 0 |  |  |  |  | 0
|  | 0.07716501 | 0.3970788 |  |  |  |  | 0 |  |  |  |  | 0 |  |  |  |  | 0
|  | 0.07730779 | -0.05437881 |  |  |  |  | 0 |  |  |  |  | 0 |  |  |  |  | 0

## Tension Tests Results
5 |  | 5 |  | 10 |  | 10 |  |  | 10 |  | 20 |  |  | 20 |  | 20
1 |  | 3 |  | 1 |  | 2 |  |  | 3 |  | 1 |  |  | 2 |  | 3 | [5 empty] | 0 | 0 | -823.2 | -823.2 | -823.2 | -823.2 | -823.2 | -823.2 | -823.1999 | -823.1999 | -823.1999 | -823.1998 | -823.1997 | -823.1996 | -823.1995 | -823.1994 | -823.1992 | -823.199 | -823.1988 | -823.1986 | -823.1983 | -823.198 | -823.1977 | -823.1973 | -823.1969 | -823.1965 | -823.196 | -823.1954 | -823.1949 | -823.1943 | -823.1936 | -823.1929 | -823.1921 | -823.1913 | -823.1905 | -823.1895 | -823.1886 | -823.1875 | -823.1864 | -823.1852 | -823.184 | -823.1827 | -823.1814 | -823.1799 | -823.1784 | -823.1768 | -823.1752 | -823.1735 | -823.1717 | -823.1698 | -823.1678 | -823.1657 | -823.1636 | -823.1614 | -823.1591 | -823.1566 | -823.1541 | -823.1516 | -823.1489 | -823.1461 | -823.1432 | -823.1402 | -823.1371 | -823.1339 | -823.1306 | -823.1272 | -823.1237 | -823.12 | -823.1163 | -823.1124 | -823.1084 | -823.1043 | -823.1001 | -823.0958 | -823.0913 | -823.0867 | -823.082 | -823.0771 | -823.0722 | -823.0671 | -823.0618 | -823.0564 | -823.0509 | -823.0452 | -823.0394 | -823.0335 | -823.0274 | -823.0212 | -823.0148 | -823.0082 | -823.00155 | -822.9947 | -822.9877 | -822.9806 | -822.9732 | -822.9658 | -822.9581 | -822.9503 | -822.9424 | -822.9342 | -822.9259 | -822.9174 | -822.9088 | -822.9 | -822.891 | -822.8818 | -822.8724 | -822.8629 | -822.8532 | -822.8433 | -822.8332 | -822.8229 | -822.8124 | -822.8017 | -822.7909 | -822.7798 | -822.7686 | -822.7571 | -822.7455 | -822.7336 | -822.7215 | -822.7093 | -822.6968 | -822.6841 | -822.6712 | -822.6581 | -822.6448 | -822.6312 | -822.6175 | -822.6035 | -822.5893 | -822.5749 | -822.5602 | -822.5453 | -822.5302 | -822.5149 | -822.4993 | -822.4835 | -822.4675 | -822.4512 | -822.4347 | -822.4179 | -822.4009 | -822.3837 | -822.3662 | -822.3484 | -822.3305 | -822.3122 | -822.2937 | -822.275 | -822.256 | -822.2367 | -822.2172 | -822.1974 | -822.1773 | -822.157 | -822.1364 | -822.1156 | -822.0945 | -822.0731 | -822.0514 | -822.0294 | -822.0072 | -821.9847 | -821.9619 | -821.9389 | -821.9155 | -821.8919 | -821.8679 | -821.8437 | -821.8192 | -821.7944 | -821.7693 | -821.7439 | -821.7182 | -821.6922 | -821.6659 | -821.6393 | -821.6124 | -821.5852 | -821.5577 | -821.5298 | -821.5017 | -821.4732 | -821.4444 | -821.4153 | -821.3859 | -821.3562 | -821.3261 | -821.2957 | -821.265 | -821.234 | -821.2026 | -821.1709 | -821.1389 | -821.1065 | -821.0738 | -821.0407 | -821.0073 | -820.9736 | -820.9395 | -820.9051 | -820.8703 | -820.8352 | -820.7997 | -820.7639 | -820.7277 | -820.6912 | -820.6543 | -820.6171 | -820.5794 | -820.5415 | -820.5031 | -820.4644 | -820.4253 | -820.3859 | -820.3461 | -820.3059 | -820.2653 | -820.2243 | -820.183 | -820.1413 | -820.0992 | -820.0567 | -820.0139 | -819.9706 | -819.927 | -819.883 | -819.8385 | -819.7937 | -819.7485 | -819.7029 | -819.6569 | -819.6105 | -819.5636 | -819.5164 | -819.4688 | -819.4207 | -819.3723 | -819.3234 | -819.2741 | -819.2245 | -819.1743 | -819.1238 | -819.0729 | -819.0215 | -818.9697 | -818.9175 | -818.8648 | -818.8117 | -818.7582 | -818.7043 | -818.6499 | -818.5951 | -818.5398 | -818.4841 | -818.428 | -818.3714 | -818.3143 | -818.2569 | -818.1989 | -818.1406 | -818.0817 | -818.0224 | -817.9627 | -817.9025 | -817.84185 | -817.7807 | -817.7191 | -817.6571 | -817.5946 | -817.5316 | -817.4682 | -817.4042 | -817.3398 | -817.275 | -817.2096 | -817.1438 | -817.0775 | -817.0107 | -816.9434 | -816.8757 | -816.8074 | -816.7387 | -816.6694 | -816.5997 | -816.5295 | -816.4588 | -816.3876 | -816.3159 | -816.2437 | -816.171 | -816.0977 | -816.024 | -815.9498 | -815.875 | -815.7998 | -815.724 | -815.6477 | -815.5709 | -815.4936 | -815.4158 | -815.3374 | -815.2585 | -815.1791 | -815.0991 | -815.0187 | -814.9377 | -814.8561 | -814.7741 | -814.6915 | -814.6083 | -814.5246 | -814.4404 | -814.3556 | -814.2703 | -814.1845 | -814.098 | -814.0111 | -813.9236 | -813.8355 | -813.7469 | -813.6577 | -813.568 | -813.4777 | -813.3868 | -813.2954 | -813.2034 | -813.1108 | -813.0177 | -812.924 | -812.8297 | -812.7349 | -812.6394 | -812.5434 | -812.4468 | -812.3497 | -812.2519 | -812.1536 | -812.0547 | -811.9552 | -811.8551 | -811.7544 | -811.6531 | -811.5512 | -811.4487 | -811.3456 | -811.2419 | -811.1377 | -811.0328 | -810.9273 | -810.8212 | -810.7145 | -810.6071 | -810.4992 | -810.3906 | -810.2815 | -810.1717 | -810.0613 | -809.9502 | -809.8386 | -809.7263 | -809.6134 | -809.4999 | -809.3857 | -809.2709 | -809.1555 | -809.0394 | -808.9227 | -808.8053 | -808.6874 | -808.5687 | -808.4494 | -808.3295 | -808.209 | -808.0877 | -807.9659 | -807.8433 | -807.7202 | -807.5963 | -807.4718 | -807.3467 | -807.2208 | -807.0944 | -806.9672 | -806.8394 | -806.7109 | -806.5818 | -806.4519 | -806.3214 | -806.1902 | -806.0584 | -805.9258 | -805.7926 | -805.6587 | -805.5241 | -805.3889 | -805.2529 | -805.1162 | -804.9789 | -804.8409 | -804.7021 | -804.5627 | -804.4226 | -804.2817 | -804.1402 | -803.998 | -803.855 | -803.7114 | -803.567 | -803.4219 | -803.2762 | -803.1297 | -802.9824 | -802.8345 | -802.6859 | -802.5365 | -802.3864 | -802.2356 | -802.084 | -801.9317 | -801.7787 | -801.625 | -801.4705 | -801.3153 | -801.1594 | -801.0027 | -800.8452 | -800.6871 | -800.5282 | -800.3685 | -800.2081 | -800.0469 | -799.885 | -799.7224 | -799.5589 | -799.3948 | -799.2298 | -799.0642 | -798.8977 | -798.7305 | -798.5625 | -798.39375 | -798.2242 | -798.0539 | -797.8829 | -797.711 | -797.5384 | -797.365 | -797.1909 | -797.0159 | -796.8402 | -796.6637 | -796.4864 | -796.3083 | -796.1294 | -795.9497 | -795.7693 | -795.588 | -795.406 | -795.2231 | -795.0394 | -794.855 | -794.6697 | -794.4837 | -794.2968 | -794.1091 | -793.9206 | -793.7313 | -793.5412 | -793.3503 | -793.1585 | -792.9659 | -792.7725 | -792.5783 | -792.3833 | -792.1874 | -791.9907 | -791.7932 | -791.5948 | -791.3956 | -791.1956 | -790.9947 | -790.793 | -790.5905 | -790.3871 | -790.1829 | -789.9778 | -789.7719 | -789.5651 | -789.3575 | -789.149 | -788.9397 | -788.7295 | -788.5185 | -788.3066 | -788.0938 | -787.8802 | -787.6657 | -787.4503 | -787.2341 | -787.017 | -786.799 | -786.5802 | -786.3605 | -786.1399 | -785.9184 | -785.696 | -785.4728 | -785.2487 | -785.0237 | -784.7978 | -784.571 | -784.3433 | -784.1147 | -783.8853 | -783.6549 | -783.4237 | -783.1915 | -782.9584 | -782.7245 | -782.4896 | -782.2538 | -782.0172 | -781.7796 | -781.5411 | -781.3016 | -781.0613 | -780.8201 | -780.5779 | -780.3348 | -780.0908 | -779.8458 | -779.6 | -779.3532 | -779.1055 | -778.8568 | -778.6072 | -778.3567 | -778.1053 | -777.8529 | -777.5995 | -777.3452 | -777.09 | -776.8339 | -776.5767 | -776.3187 | -776.0597 | -775.7997 | -775.5388 | -775.2769 | -775.0141 | -774.7503 | -774.4855 | -774.2198 | -773.9531 | -773.6855 | -773.4169 | -773.1473 | -772.8768 | -772.6052 | -772.3327 | -772.0592 | -771.7848 | -771.5093 | -771.2329 | -770.9555 | -770.6771 | -770.3978 | -770.1174 | -769.836 | -769.5537 | -769.2703 | -768.986 | -768.7007 | -768.4143 | -768.127 | -767.8387 | -767.5493 | -767.259 | -766.9676 | -766.6752 | -766.3819 | -766.0875 | -765.792 | -765.4956 | -765.1982 | -764.8997 | -764.6002 | -764.2997 | -763.9982 | -763.6956 | -763.392 | -763.0874 | -762.7817 | -762.475 | -762.1673 | -761.8586 | -761.5488 | -761.2379 | -760.926 | -760.6131 | -760.2991 | -759.9841 | -759.668 | -759.3509 | -759.0327 | -758.7134 | -758.3931 | -758.0718 | -757.7494 | -757.4259 | -757.1013 | -756.7757 | -756.4491 | -756.1213 | -755.7925 | -755.4626 | -755.13165 | -754.7996 | -754.4665 | -754.1323 | -753.797 | -753.4607 | -753.1232 | -752.7847 | -752.445 | -752.1043 | -751.7625 | -751.4196 | -751.0756 | -750.7305 | -750.3843 | -750.0371 | -749.6887 | -749.3392 | -748.9886 | -748.6368 | -748.284 | -747.9301 | -747.575 | -747.2189 | -746.8616 | -746.5032 | -746.1437 | -745.7831 | -745.4213 | -745.0584 | -744.6944 | -744.3293 | -743.963 | -743.5956 | -743.227 | -742.8574 | -742.4866 | -742.1146 | -741.7415 | -741.3673 | -740.9919 | -740.6154 | -740.2377 | -739.8589 | -739.4789 | -739.0978 | -738.7155 | -738.3321 | -737.9475 | -737.5617 | -737.1748 | -736.7867 | -736.3975 | -736.007 | -735.6155 | -735.2227 | -734.8288 | -734.4337 | -734.0374 | -733.6399 | -733.2413 | -732.8415 | -732.4405 | -732.0383 | -731.6349 | -731.2304 | -730.8246 | -730.4177 | -730.0096 | -729.6002 | -729.1897 | -728.778 | -728.3651 | -727.9509 | -727.5356 | -727.1191 | -726.7013 | -726.2824 | -725.8622 | -725.4408 | -725.0182 | -724.5944 | -724.1694 | -723.7432 | -723.3157 | -722.887 | -722.4571 | -722.026 | -721.5936 | -721.16 | -720.7252 | -720.2891 | -719.8518 | -719.4133 | -718.9735 | -718.5325 | -718.0902 | -717.6467 | -717.202 | -716.756 | -716.3088 | -715.8603 | -715.4105 | -714.9595 | -714.5073 | -714.0537 | -713.599 | -713.1429 | -712.6856 | -712.2271 | -711.7672 | -711.3061 | -710.8438 | -710.3801 | -709.9152 | -709.449 | -708.9815 | -708.5128 | -708.0428 | -707.5714 | -707.0988 | -706.625 | -706.1498 | -705.6733 | -705.1956 | -704.7165 | -704.2362 | -703.7546 | -703.2716 | -702.7874 | -702.3019 | -701.815 | -701.3269 | -700.8374 | -700.3467 | -699.8546 | -699.3612 | -698.8665 | -698.3705 | -697.8732 | -697.3746 | -696.8746 | -696.3733 | -695.8707 | -695.3667 | -694.8615 | -694.3549 | -693.8469 | -693.3377 | -692.8271 | -692.3151 | -691.8019 | -691.2873 | -690.7713 | -690.254 | -689.7354 | -689.2154 | -688.694 | -688.1713 | -687.6473 | -687.1219 | -686.5951 | -686.067 | -685.5376 | -685.0067 | -684.4745 | -683.941 | -683.4061 | -682.8698 | -682.3321 | -681.7931 | -681.2527 | -680.7109 | -680.1677 | -679.6232 | -679.0773 | -678.52995 | -677.9813 | -677.4312 | -676.8797 | -676.3269 | -675.7727 | -675.217 | -674.66 | -674.1016 | -673.5418 | -672.9805 | -672.4179 | -671.8539 | -671.2885 | -670.7216 | -670.1534 | -669.5837 | -669.0127 | -668.4402 | -667.8663 | -667.291 | -666.7143 | -666.1361 | -665.5566 | -664.9756 | -664.3931 | -663.8093 | -663.224 | -662.6373 | -662.0492 | -661.4596 | -660.8686 | -660.2761 | -659.6822 | -659.0869 | -658.4901 | -657.8919 | -657.2922 | -656.6911 | -656.0886 | -655.4846 | -654.8791 | -654.2722 | -653.6638 | -653.0539 | -652.4426 | -651.8299 | -651.2156 | -650.5999 | -649.9828 | -649.3641 | -648.744 | -648.1225 | -647.4994 | -646.8749 | -646.2489 | -645.6214 | -644.9924 | -644.362 | -643.73 | -643.0966 | -642.4617 | -641.8253 | -641.1874 | -640.548 | -639.9071 | -639.2648 | -638.6209 | -637.9755 | -637.3286 | -636.6802 | -636.0303 | -635.3789 | -634.726 | -634.0716 | -633.4157 | -632.7582 | -632.0992 | -631.4388 | -630.7767 | -630.1132 | -629.4482 | -628.7816 | -628.1135 | -627.4439 | -626.7727 | -626.1 | -625.4258 | -624.75 | -624.75 | -624.75 | -624.75 | -624.75 | -624.75 | -624.75 | -624.75 | -624.75 | -624.75 | -624.75 | -624.75 | -624.75 | -624.75 | -624.75 | -624.75 | -624.75 | -624.75 | -624.75 | -624.75 | -624.75 | -624.75 | -624.75 | -624.75 | -624.75 | -624.75 | -624.75 | -624.75 | -624.75 | -624.75 | -624.75 | -624.75 | -624.75 | -624.75 | -624.75 | -624.75 | -624.75 | -624.75 | -624.75 | -624.75 | -624.75 | -624.75 | -624.75 | -620 | -600 | -580 | -560 | -540 | -520 | -500 | -480 | -460 | -440 | -420 | -400 | -380 | -360 | -340 | -320 | -300 | -280 | -260 | -240 | -220 | -200 | -180 | -160 | -140 | -120 | -100 | -80 | -60 | -40 | -20 | 0 | 20 | 40 | 60 | 80 | 100 | 120 | 140 | 160 | 180 | 200 | 220 | 240 | 260 | 280 | 300 | 320 | 340 | 360 | 380 | 400 | 420 | 440 | 460 | 480 | 500 | 520 | 540 | 560 | 580 | 600 | 620 | 624.75 | 624.75 | 624.75 | 624.75 | 624.75 | 624.75 | 624.75 | 624.75 | 624.75 | 624.75 | 624.75 | 624.75 | 624.75 | 624.75 | 624.75 | 624.75 | 624.75 | 624.75 | 624.75 | 624.75 | 624.75 | 624.75 | 624.75 | 624.75 | 624.75 | 624.75 | 624.75 | 624.75 | 624.75 | 624.75 | 624.75 | 624.75 | 624.75 | 624.75 | 624.75 | 624.75 | 624.75 | 624.75 | 624.75 | 624.75 | 624.75 | 624.75 | 624.75 | 625.4258 | 626.1 | 626.7727 | 627.4439 | 628.1135 | 628.7816 | 629.4482 | 630.1132 | 630.7767 | 631.4388 | 632.0992 | 632.7582 | 633.4157 | 634.0716 | 634.726 | 635.3789 | 636.0303 | 636.6802 | 637.3286 | 637.9755 | 638.6209 | 639.2648 | 639.9071 | 640.548 | 641.1874 | 641.8253 | 642.4617 | 643.0966 | 643.73 | 644.362 | 644.9924 | 645.6214 | 646.2489 | 646.8749 | 647.4994 | 648.1225 | 648.744 | 649.3641 | 649.9828 | 650.5999 | 651.2156 | 651.8299 | 652.4426 | 653.0539 | 653.6638 | 654.2722 | 654.8791 | 655.4846 | 656.0886 | 656.6911 | 657.2922 | 657.8919 | 658.4901 | 659.0869 | 659.6822 | 660.2761 | 660.8686 | 661.4596 | 662.0492 | 662.6373 | 663.224 | 663.8093 | 664.3931 | 664.9756 | 665.5566 | 666.1361 | 666.7143 | 667.291 | 667.8663 | 668.4402 | 669.0127 | 669.5837 | 670.1534 | 670.7216 | 671.2885 | 671.8539 | 672.4179 | 672.9805 | 673.5418 | 674.1016 | 674.66 | 675.217 | 675.7727 | 676.3269 | 676.8797 | 677.4312 | 677.9813 | 678.52995 | 679.0773 | 679.6232 | 680.1677 | 680.7109 | 681.2527 | 681.7931 | 682.3321 | 682.8698 | 683.4061 | 683.941 | 684.4745 | 685.0067 | 685.5376 | 686.067 | 686.5951 | 687.1219 | 687.6473 | 688.1713 | 688.694 | 689.2154 | 689.7354 | 690.254 | 690.7713 | 691.2873 | 691.8019 | 692.3151 | 692.8271 | 693.3377 | 693.8469 | 694.3549 | 694.8615 | 695.3667 | 695.8707 | 696.3733 | 696.8746 | 697.3746 | 697.8732 | 698.3705 | 698.8665 | 699.3612 | 699.8546 | 700.3467 | 700.8374 | 701.3269 | 701.815 | 702.3019 | 702.7874 | 703.2716 | 703.7546 | 704.2362 | 704.7165 | 705.1956 | 705.6733 | 706.1498 | 706.625 | 707.0988 | 707.5714 | 708.0428 | 708.5128 | 708.9815 | 709.449 | 709.9152 | 710.3801 | 710.8438 | 711.3061 | 711.7672 | 712.2271 | 712.6856 | 713.1429 | 713.599 | 714.0537 | 714.5073 | 714.9595 | 715.4105 | 715.8603 | 716.3088 | 716.756 | 717.202 | 717.6467 | 718.0902 | 718.5325 | 718.9735 | 719.4133 | 719.8518 | 720.2891 | 720.7252 | 721.16 | 721.5936 | 722.026 | 722.4571 | 722.887 | 723.3157 | 723.7432 | 724.1694 | 724.5944 | 725.0182 | 725.4408 | 725.8622 | 726.2824 | 726.7013 | 727.1191 | 727.5356 | 727.9509 | 728.3651 | 728.778 | 729.1897 | 729.6002 | 730.0096 | 730.4177 | 730.8246 | 731.2304 | 731.6349 | 732.0383 | 732.4405 | 732.8415 | 733.2413 | 733.6399 | 734.0374 | 734.4337 | 734.8288 | 735.2227 | 735.6155 | 736.007 | 736.3975 | 736.7867 | 737.1748 | 737.5617 | 737.9475 | 738.3321 | 738.7155 | 739.0978 | 739.4789 | 739.8589 | 740.2377 | 740.6154 | 740.9919 | 741.3673 | 741.7415 | 742.1146 | 742.4866 | 742.8574 | 743.227 | 743.5956 | 743.963 | 744.3293 | 744.6944 | 745.0584 | 745.4213 | 745.7831 | 746.1437 | 746.5032 | 746.8616 | 747.2189 | 747.575 | 747.9301 | 748.284 | 748.6368 | 748.9886 | 749.3392 | 749.6887 | 750.0371 | 750.3843 | 750.7305 | 751.0756 | 751.4196 | 751.7625 | 752.1043 | 752.445 | 752.7847 | 753.1232 | 753.4607 | 753.797 | 754.1323 | 754.4665 | 754.7996 | 755.13165 | 755.4626 | 755.7925 | 756.1213 | 756.4491 | 756.7757 | 757.1013 | 757.4259 | 757.7494 | 758.0718 | 758.3931 | 758.7134 | 759.0327 | 759.3509 | 759.668 | 759.9841 | 760.2991 | 760.6131 | 760.926 | 761.2379 | 761.5488 | 761.8586 | 762.1673 | 762.475 | 762.7817 | 763.0874 | 763.392 | 763.6956 | 763.9982 | 764.2997 | 764.6002 | 764.8997 | 765.1982 | 765.4956 | 765.792 | 766.0875 | 766.3819 | 766.6752 | 766.9676 | 767.259 | 767.5493 | 767.8387 | 768.127 | 768.4143 | 768.7007 | 768.986 | 769.2703 | 769.5537 | 769.836 | 770.1174 | 770.3978 | 770.6771 | 770.9555 | 771.2329 | 771.5093 | 771.7848 | 772.0592 | 772.3327 | 772.6052 | 772.8768 | 773.1473 | 773.4169 | 773.6855 | 773.9531 | 774.2198 | 774.4855 | 774.7503 | 775.0141 | 775.2769 | 775.5388 | 775.7997 | 776.0597 | 776.3187 | 776.5767 | 776.8339 | 777.09 | 777.3452 | 777.5995 | 777.8529 | 778.1053 | 778.3567 | 778.6072 | 778.8568 | 779.1055 | 779.3532 | 779.6 | 779.8458 | 780.0908 | 780.3348 | 780.5779 | 780.8201 | 781.0613 | 781.3016 | 781.5411 | 781.7796 | 782.0172 | 782.2538 | 782.4896 | 782.7245 | 782.9584 | 783.1915 | 783.4237 | 783.6549 | 783.8853 | 784.1147 | 784.3433 | 784.571 | 784.7978 | 785.0237 | 785.2487 | 785.4728 | 785.696 | 785.9184 | 786.1399 | 786.3605 | 786.5802 | 786.799 | 787.017 | 787.2341 | 787.4503 | 787.6657 | 787.8802 | 788.0938 | 788.3066 | 788.5185 | 788.7295 | 788.9397 | 789.149 | 789.3575 | 789.5651 | 789.7719 | 789.9778 | 790.1829 | 790.3871 | 790.5905 | 790.793 | 790.9947 | 791.1956 | 791.3956 | 791.5948 | 791.7932 | 791.9907 | 792.1874 | 792.3833 | 792.5783 | 792.7725 | 792.9659 | 793.1585 | 793.3503 | 793.5412 | 793.7313 | 793.9206 | 794.1091 | 794.2968 | 794.4837 | 794.6697 | 794.855 | 795.0394 | 795.2231 | 795.406 | 795.588 | 795.7693 | 795.9497 | 796.1294 | 796.3083 | 796.4864 | 796.6637 | 796.8402 | 797.0159 | 797.1909 | 797.365 | 797.5384 | 797.711 | 797.8829 | 798.0539 | 798.2242 | 798.39375 | 798.5625 | 798.7305 | 798.8977 | 799.0642 | 799.2298 | 799.3948 | 799.5589 | 799.7224 | 799.885 | 800.0469 | 800.2081 | 800.3685 | 800.5282 | 800.6871 | 800.8452 | 801.0027 | 801.1594 | 801.3153 | 801.4705 | 801.625 | 801.7787 | 801.9317 | 802.084 | 802.2356 | 802.3864 | 802.5365 | 802.6859 | 802.8345 | 802.9824 | 803.1297 | 803.2762 | 803.4219 | 803.567 | 803.7114 | 803.855 | 803.998 | 804.1402 | 804.2817 | 804.4226 | 804.5627 | 804.7021 | 804.8409 | 804.9789 | 805.1162 | 805.2529 | 805.3889 | 805.5241 | 805.6587 | 805.7926 | 805.9258 | 806.0584 | 806.1902 | 806.3214 | 806.4519 | 806.5818 | 806.7109 | 806.8394 | 806.9672 | 807.0944 | 807.2208 | 807.3467 | 807.4718 | 807.5963 | 807.7202 | 807.8433 | 807.9659 | 808.0877 | 808.209 | 808.3295 | 808.4494 | 808.5687 | 808.6874 | 808.8053 | 808.9227 | 809.0394 | 809.1555 | 809.2709 | 809.3857 | 809.4999 | 809.6134 | 809.7263 | 809.8386 | 809.9502 | 810.0613 | 810.1717 | 810.2815 | 810.3906 | 810.4992 | 810.6071 | 810.7145 | 810.8212 | 810.9273 | 811.0328 | 811.1377 | 811.2419 | 811.3456 | 811.4487 | 811.5512 | 811.6531 | 811.7544 | 811.8551 | 811.9552 | 812.0547 | 812.1536 | 812.2519 | 812.3497 | 812.4468 | 812.5434 | 812.6394 | 812.7349 | 812.8297 | 812.924 | 813.0177 | 813.1108 | 813.2034 | 813.2954 | 813.3868 | 813.4777 | 813.568 | 813.6577 | 813.7469 | 813.8355 | 813.9236 | 814.0111 | 814.098 | 814.1845 | 814.2703 | 814.3556 | 814.4404 | 814.5246 | 814.6083 | 814.6915 | 814.7741 | 814.8561 | 814.9377 | 815.0187 | 815.0991 | 815.1791 | 815.2585 | 815.3374 | 815.4158 | 815.4936 | 815.5709 | 815.6477 | 815.724 | 815.7998 | 815.875 | 815.9498 | 816.024 | 816.0977 | 816.171 | 816.2437 | 816.3159 | 816.3876 | 816.4588 | 816.5295 | 816.5997 | 816.6694 | 816.7387 | 816.8074 | 816.8757 | 816.9434 | 817.0107 | 817.0775 | 817.1438 | 817.2096 | 817.275 | 817.3398 | 817.4042 | 817.4682 | 817.5316 | 817.5946 | 817.6571 | 817.7191 | 817.7807 | 817.84185 | 817.9025 | 817.9627 | 818.0224 | 818.0817 | 818.1406 | 818.1989 | 818.2569 | 818.3143 | 818.3714 | 818.428 | 818.4841 | 818.5398 | 818.5951 | 818.6499 | 818.7043 | 818.7582 | 818.8117 | 818.8648 | 818.9175 | 818.9697 | 819.0215 | 819.0729 | 819.1238 | 819.1743 | 819.2245 | 819.2741 | 819.3234 | 819.3723 | 819.4207 | 819.4688 | 819.5164 | 819.5636 | 819.6105 | 819.6569 | 819.7029 | 819.7485 | 819.7937 | 819.8385 | 819.883 | 819.927 | 819.9706 | 820.0139 | 820.0567 | 820.0992 | 820.1413 | 820.183 | 820.2243 | 820.2653 | 820.3059 | 820.3461 | 820.3859 | 820.4253 | 820.4644 | 820.5031 | 820.5415 | 820.5794 | 820.6171 | 820.6543 | 820.6912 | 820.7277 | 820.7639 | 820.7997 | 820.8352 | 820.8703 | 820.9051 | 820.9395 | 820.9736 | 821.0073 | 821.0407 | 821.0738 | 821.1065 | 821.1389 | 821.1709 | 821.2026 | 821.234 | 821.265 | 821.2957 | 821.3261 | 821.3562 | 821.3859 | 821.4153 | 821.4444 | 821.4732 | 821.5017 | 821.5298 | 821.5577 | 821.5852 | 821.6124 | 821.6393 | 821.6659 | 821.6922 | 821.7182 | 821.7439 | 821.7693 | 821.7944 | 821.8192 | 821.8437 | 821.8679 | 821.8919 | 821.9155 | 821.9389 | 821.9619 | 821.9847 | 822.0072 | 822.0294 | 822.0514 | 822.0731 | 822.0945 | 822.1156 | 822.1364 | 822.157 | 822.1773 | 822.1974 | 822.2172 | 822.2367 | 822.256 | 822.275 | 822.2937 | 822.3122 | 822.3305 | 822.3484 | 822.3662 | 822.3837 | 822.4009 | 822.4179 | 822.4347 | 822.4512 | 822.4675 | 822.4835 | 822.4993 | 822.5149 | 822.5302 | 822.5453 | 822.5602 | 822.5749 | 822.5893 | 822.6035 | 822.6175 | 822.6312 | 822.6448 | 822.6581 | 822.6712 | 822.6841 | 822.6968 | 822.7093 | 822.7215 | 822.7336 | 822.7455 | 822.7571 | 822.7686 | 822.7798 | 822.7909 | 822.8017 | 822.8124 | 822.8229 | 822.8332 | 822.8433 | 822.8532 | 822.8629 | 822.8724 | 822.8818 | 822.891 | 822.9 | 822.9088 | 822.9174 | 822.9259 | 822.9342 | 822.9424 | 822.9503 | 822.9581 | 822.9658 | 822.9732 | 822.9806 | 822.9877 | 822.9947 | 823.00155 | 823.0082 | 823.0148 | 823.0212 | 823.0274 | 823.0335 | 823.0394 | 823.0452 | 823.0509 | 823.0564 | 823.0618 | 823.0671 | 823.0722 | 823.0771 | 823.082 | 823.0867 | 823.0913 | 823.0958 | 823.1001 | 823.1043 | 823.1084 | 823.1124 | 823.1163 | 823.12 | 823.1237 | 823.1272 | 823.1306 | 823.1339 | 823.1371 | 823.1402 | 823.1432 | 823.1461 | 823.1489 | 823.1516 | 823.1541 | 823.1566 | 823.1591 | 823.1614 | 823.1636 | 823.1657 | 823.1678 | 823.1698 | 823.1717 | 823.1735 | 823.1752 | 823.1768 | 823.1784 | 823.1799 | 823.1814 | 823.1827 | 823.184 | 823.1852 | 823.1864 | 823.1875 | 823.1886 | 823.1895 | 823.1905 | 823.1913 | 823.1921 | 823.1929 | 823.1936 | 823.1943 | 823.1949 | 823.1954 | 823.196 | 823.1965 | 823.1969 | 823.1973 | 823.1977 | 823.198 | 823.1983 | 823.1986 | 823.1988 | 823.199 | 823.1992 | 823.1994 | 823.1995 | 823.1996 | 823.1997 | 823.1998 | 823.1999 | 823.1999 | 823.1999 | 823.2 | 823.2 | 823.2 | 823.2 | 823.2 | 823.2 | 0 | 0
CL=5% |  | CL-5T-3 |  | CL=10% |  | CL-10T-2 |  |  | CL-10T-3 |  | CL=20% |  |  | CL-20T-2 |  | CL-20T-3
4.18e-62 | -0.02007078 | 0 | 0.06378038 | 1.315058e-47 | 0.1657065 | 4.328531e-91 | 0.0970411 | 0.09218904 | 8.168155e-43 | 0.2293751 | 0.0001471395 | 6.644539 | 5.647859 | 4.329739e-91 | 0.3449842 | 9.808718e-05 | 6.380233 | 5.423198 | 0 | 0 | 0
4.33e-91 | -0.018373692 | 6.772822e-43 | 0.1988492 | 8.602426e-67 | 0.1729644 | 1.142835e-71 | 0.09435168 | 0.0896341 | 3.5037e-33 | 0.2261605 | 0.0001982754 | 8.190677 | 6.962076 | 4.664201e-86 | 1.821942 | 0.0001851263 | 7.844459 | 6.66779 | 0.0001 | 20 | 2.900754754
3.06e-57 | -0.022530764 | 1.31263e-71 | 1.765658 | 1.656634e-47 | 0.1859725 | 1.176073e-47 | 0.1306751 | 0.1241414 | 4.328533e-91 | 0.9330897 | 0.000158939 | 9.572091 | 8.136277 | 1.401086e-76 | 3.189123 | 0.0001885624 | 9.319614 | 7.921672 | 0.0002 | 40 | 5.801509508
4.47e-33 | -0.017263291 | 1.901797e-52 | 3.407447 | 4.329748e-91 | 0.2443237 | 4.324935e-91 | 0.2547107 | 0.2419751 | 6.773698e-43 | 3.863755 | 0.0002495913 | 11.12772 | 9.458563 | 7.702189e-43 | 4.637785 | 0.0003230818 | 10.77321 | 9.15723 | 0.0003 | 60 | 8.702264262
3.22e-05 | -0.012881547 | 4.459163e-86 | 4.991552 | 0.0001091133 | 2.920391 | -3.383958e-05 | 4.950563 | 4.703035 | 5.399359e-62 | 5.999028 | 0.0003130794 | 12.70094 | 10.7958 | 0.0001793717 | 6.084055 | 0.000260391 | 12.30493 | 10.45919 | 0.0004 | 80 | 11.60302
3.96e-05 | -0.014459171 | 9.872395e-05 | 6.607529 | 0.0001235904 | 6.028599 | 0.0001624114 | 6.54534 | 6.218073 | 0.0001845227 | 7.442034 | 0.0003859866 | 14.32886 | 12.17953 | 0.0003041433 | 7.480033 | 0.0003639935 | 13.83564 | 11.76029 | 0.0005 | 100 | 14.50377377
3.7e-05 | -0.01458563 | 0.0001424882 | 8.143146 | 6.758531e-05 | 7.309598 | 0.0002782981 | 7.950266 | 7.552752 | 0.0002735177 | 8.603047 | 0.0003453196 | 15.85089 | 13.47326 | 0.0002309942 | 8.818075 | 0.0003252957 | 15.27861 | 12.98682 | 0.0006 | 120 | 17.40453
8.89e-06 | -0.015661825 | 0.0002863016 | 9.508979 | 4.124583e-06 | 8.549881 | 0.000250957 | 9.301261 | 8.836198 | 0.0001226798 | 9.733813 | 0.0003761249 | 17.31738 | 14.71978 | 0.0002703221 | 10.16499 | 0.0003955072 | 16.76169 | 14.24744 | 0.0007 | 140 | 20.30528
4.55e-05 | -0.015201598 | 0.0003421557 | 11.06014 | 9.006895e-05 | 9.547751 | 0.0004020083 | 10.39657 | 9.87674 | 0.0002734876 | 11.39295 | 0.0004386156 | 18.7698 | 15.95433 | 0.0004453432 | 11.56848 | 0.000446879 | 18.20629 | 15.47535 | 0.0008 | 160 | 23.20604
1.57e-05 | -0.011508639 | 0.0003559544 | 12.70109 | 0.0001614812 | 10.26207 | 0.0004475585 | 11.66293 | 11.07978 | 0.0002510991 | 13.18988 | 0.0005290686 | 20.21641 | 17.18394 | 0.0005350439 | 13.06344 | 0.0005251919 | 19.59074 | 16.65213 | 0.0009 | 180 | 26.10679
3.45e-05 | -0.003750344 | 0.0004627506 | 14.21612 | 4.039869e-05 | 11.44923 | 0.0004422586 | 13.73276 | 13.04613 | 0.0003269749 | 14.80198 | 0.0004950399 | 21.62852 | 18.38424 | 0.000437637 | 14.40798 | 0.0004924344 | 21.00737 | 17.85626 | 0.001 | 200 | 29.00754754
8.01e-05 | -0.001578518 | 0.0004218131 | 15.67429 | 3.914533e-05 | 13.52171 | 0.0005079185 | 15.90237 | 15.10725 | 0.0003983083 | 16.26244 | 0.0005396878 | 23.12416 | 19.65554 | 0.0004283583 | 15.76995 | 0.0006236969 | 22.36266 | 19.00826 | 0.0011 | 220 | 31.9083
4.81e-05 | 0.013931078 | 0.0004574966 | 17.1159 | 0.0003123083 | 15.50533 | 0.0005116697 | 17.61533 | 16.73456 | 0.0004021585 | 17.68803 | 0.000595741 | 24.48615 | 20.81323 | 0.0006059786 | 17.06553 | 0.0007248424 | 23.6389 | 20.09306 | 0.0012 | 240 | 34.80906
0.000124293 | 0.019055247 | 0.0005437336 | 18.62062 | 0.0003706649 | 17.34843 | 0.000683491 | 18.62781 | 17.69642 | 0.0004679559 | 19.08994 | 0.0006971457 | 25.94033 | 22.04928 | 0.0006332844 | 18.32633 | 0.0006697924 | 24.97775 | 21.23109 | 0.0013 | 260 | 37.70981
-2.86e-05 | 0.022570698 | 0.0006553181 | 20.07585 | 0.0003990118 | 18.48114 | 0.0007016591 | 19.64992 | 18.66742 | 0.0005584752 | 20.50812 | 0.0007250439 | 27.42899 | 23.31464 | 0.0006014575 | 19.61035 | 0.0006070749 | 26.31476 | 22.36755 | 0.0014 | 280 | 40.61057
-5.51e-05 | 0.03416966 | 0.0006345831 | 21.47493 | 0.0004238692 | 19.54343 | 0.0007600671 | 20.88569 | 19.8414 | 0.0005829102 | 21.90709 | 0.0007657057 | 28.76762 | 24.45247 | 0.0007057356 | 20.94963 | 0.0008218977 | 27.65529 | 23.507 | 0.0015 | 300 | 43.51132131
3.95e-05 | 0.04997804 | 0.000735268 | 22.85796 | 0.0003180785 | 20.60464 | 0.0006646412 | 22.66372 | 21.53053 | 0.0007645414 | 23.26439 | 0.0007661182 | 30.09947 | 25.58455 | 0.0006830498 | 22.18068 | 0.000877757 | 29.04828 | 24.69104 | 0.0016 | 320 | 46.41208
7.03e-05 | 0.07329569 | 0.0007315291 | 24.31693 | 0.0002283916 | 21.70499 | 0.0007413508 | 24.41768 | 23.19679 | 0.0007693618 | 24.57884 | 0.0008509022 | 31.459 | 26.74015 | 0.0006345547 | 23.52518 | 0.00091979 | 30.27388 | 25.7328 | 0.0017 | 340 | 49.31283
0.000101806 | 0.089118319 | 0.0008295776 | 25.70825 | 0.0005322417 | 22.72888 | 0.0009105919 | 26.08131 | 24.77724 | 0.0006727502 | 25.92202 | 0.000925733 | 32.8458 | 27.91893 | 0.0008373066 | 24.76048 | 0.0009645151 | 31.54412 | 26.8125 | 0.0018 | 360 | 52.21359
-1.12e-05 | 0.122020922 | 0.0009004144 | 27.10933 | 0.0006186368 | 23.81541 | 0.0009428664 | 27.63989 | 26.2579 | 0.000860562 | 27.28202 | 0.0009794357 | 34.13789 | 29.01721 | 0.0007507328 | 25.9912 | 0.0009773993 | 32.80183 | 27.88155 | 0.0019 | 380 | 55.11434
-4.82e-05 | 0.171611935 | 0.0008770349 | 28.46692 | 0.0006279084 | 24.98189 | 0.0009680037 | 29.12113 | 27.66507 | 0.00097352 | 28.58306 | 0.001022743 | 35.35327 | 30.05028 | 0.0007651018 | 27.2055 | 0.001046933 | 34.10354 | 28.98801 | 0.002 | 400 | 58.01509508
-2.08e-05 | 0.223066914 | 0.0009672608 | 29.76746 | 0.0005678475 | 26.48193 | 0.001127296 | 30.53615 | 29.00934 | 0.0007433032 | 29.91391 | 0.001023968 | 36.55814 | 31.07442 | 0.0009664588 | 28.39759 | 0.001024493 | 35.38168 | 30.07442 | 0.0021 | 420 | 60.91585
-4.05e-05 | 0.300230334 | 0.001052663 | 31.09664 | 0.0006512295 | 27.98106 | 0.0009677651 | 31.8947 | 30.29996 | 0.00081023 | 31.23741 | 0.00106597 | 37.91876 | 32.23094 | 0.0008127834 | 29.64981 | 0.00110108 | 36.54823 | 31.06599 | 0.0022 | 440 | 63.8166
-4.81e-05 | 0.396458965 | 0.001069449 | 32.41556 | 0.0008220438 | 29.43171 | 0.001067153 | 33.20328 | 31.54312 | 0.0009134952 | 32.55071 | 0.00121336 | 39.21712 | 33.33455 | 0.0009048398 | 30.78432 | 0.001088844 | 37.6609 | 32.01176 | 0.0023 | 460 | 66.71736
1.69e-05 | 0.512786254 | 0.001076942 | 33.67569 | 0.0008080376 | 30.77219 | 0.00119864 | 34.45435 | 32.73163 | 0.001027482 | 33.84896 | 0.001208026 | 40.51785 | 34.44017 | 0.0008602158 | 31.89594 | 0.001260375 | 38.86503 | 33.03528 | 0.0024 | 480 | 69.61811
4.92e-05 | 1.588908357 | 0.00111757 | 34.89612 | 0.0008491324 | 32.09971 | 0.001316483 | 35.68864 | 33.90421 | 0.001083543 | 35.10589 | 0.001276257 | 41.76062 | 35.49653 | 0.0009678118 | 32.97256 | 0.0011282 | 40.12293 | 34.10449 | 0.0025 | 500 | 72.51886885
6.1e-05 | 5.040717684 | 0.001050601 | 36.12198 | 0.0008797158 | 33.36034 | 0.001282108 | 36.88719 | 35.04283 | 0.0009997599 | 36.35675 | 0.00138457 | 42.99813 | 36.54841 | 0.0009151838 | 34.17188 | 0.001302635 | 41.30783 | 35.11166 | 0.0026 | 520 | 75.41962
0.000123028 | 8.504113545 | 0.001187852 | 37.38183 | 0.000909004 | 34.57721 | 0.001154383 | 38.08588 | 36.18158 | 0.001116799 | 37.63778 | 0.001341204 | 44.3028 | 37.65738 | 0.0009860968 | 35.321 | 0.001315705 | 42.48382 | 36.11125 | 0.0027 | 540 | 78.32038
-2.92e-05 | 11.52593157 | 0.001155488 | 38.67699 | 0.0008590312 | 35.77966 | 0.001281409 | 39.25362 | 37.29094 | 0.001374028 | 38.89219 | 0.001365695 | 45.52603 | 38.69712 | 0.001061087 | 36.46015 | 0.001395257 | 43.66045 | 37.11138 | 0.0028 | 560 | 81.22113
3.53e-05 | 14.28155071 | 0.00130048 | 39.847 | 0.001000903 | 36.93096 | 0.001389935 | 40.4207 | 38.39966 | 0.001350811 | 40.10052 | 0.001506602 | 46.71155 | 39.70482 | 0.001083243 | 37.55318 | 0.001304934 | 44.85796 | 38.12927 | 0.0029 | 580 | 84.12189
0.00017084 | 17.13999741 | 0.001342878 | 41.04142 | 0.001221551 | 38.07293 | 0.001458376 | 41.54267 | 39.46554 | 0.001456502 | 41.24144 | 0.001446974 | 47.89198 | 40.70818 | 0.00106463 | 38.63918 | 0.001347586 | 46.03691 | 39.13137 | 0.003 | 600 | 87.02264262
-3.2e-06 | 19.90130568 | 0.001377806 | 42.29912 | 0.001163496 | 39.17472 | 0.001625754 | 42.663 | 40.52985 | 0.001456029 | 42.36915 | 0.001620746 | 49.05146 | 41.69374 | 0.001118713 | 39.78432 | 0.001406006 | 47.16113 | 40.08696 | 0.0031 | 620 | 89.9234
-2.58e-05 | 22.55393333 | 0.001389829 | 43.44525 | 0.001286443 | 40.26961 | 0.001491592 | 43.76676 | 41.57843 | 0.001544274 | 43.45115 | 0.001645764 | 50.20446 | 42.67379 | 0.001284185 | 40.83923 | 0.001493285 | 48.28483 | 41.04211 | 0.0032 | 624.75 | 90.61233
7.08e-05 | 25.13164225 | 0.001453035 | 44.58376 | 0.001126076 | 41.32326 | 0.001493829 | 44.90911 | 42.66365 | 0.001554835 | 44.53017 | 0.001767654 | 51.34706 | 43.645 | 0.001305944 | 41.86008 | 0.001420344 | 49.3761 | 41.96969 | 0.0033 | 624.75 | 90.61233
0.000301671 | 27.66245342 | 0.001537863 | 45.68179 | 0.001126472 | 42.34861 | 0.001669664 | 46.89848 | 44.55355 | 0.00151401 | 45.59734 | 0.001712791 | 52.54397 | 44.66237 | 0.001315779 | 42.86292 | 0.00145454 | 50.44902 | 42.88167 | 0.0034 | 624.75 | 90.61233
0.000396697 | 30.12278306 | 0.00160944 | 46.79762 | 0.001221198 | 43.34284 | 0.001797664 | 48.91526 | 46.4695 | 0.001615635 | 46.90682 | 0.001859386 | 53.62441 | 45.58075 | 0.001401523 | 43.82131 | 0.00158744 | 51.53459 | 43.8044 | 0.0035 | 624.75 | 90.61233
0.000423603 | 32.447002 | 0.001628699 | 47.93656 | 0.001249984 | 44.32815 | 0.001773902 | 49.71319 | 47.22753 | 0.001746711 | 48.19864 | 0.001804571 | 54.80219 | 46.58186 | 0.001366582 | 44.79395 | 0.001612335 | 52.6121 | 44.72029 | 0.0036 | 624.75 | 90.61233
0.000561956 | 34.63413462 | 0.001722769 | 49.04902 | 0.001350438 | 45.30335 | 0.001807671 | 50.20548 | 47.69521 | 0.001868328 | 49.3665 | 0.001781175 | 55.94626 | 47.55432 | 0.001296957 | 45.76291 | 0.001680648 | 53.678 | 45.6263 | 0.0037 | 624.75 | 90.61233
0.000738286 | 36.73069774 | 0.001662414 | 50.06732 | 0.001455805 | 46.25818 | 0.00173542 | 51.20724 | 48.64688 | 0.001862454 | 50.46563 | 0.001874688 | 56.9925 | 48.44363 | 0.00143445 | 46.74097 | 0.001648238 | 54.71678 | 46.50927 | 0.0038 | 624.75 | 90.61233
0.0006611 | 38.72892181 | 0.001751861 | 51.14943 | 0.001488374 | 47.26777 | 0.001832555 | 52.96169 | 50.3136 | 0.001984117 | 51.44149 | 0.001921401 | 58.09149 | 49.37776 | 0.001483732 | 47.61954 | 0.001737493 | 55.84391 | 47.46733 | 0.0039 | 624.75 | 90.61233
0.000981839 | 40.63443158 | 0.001864091 | 52.28721 | 0.001387463 | 48.51942 | 0.002022777 | 54.50564 | 51.78036 | 0.00202293 | 52.43062 | 0.00190476 | 59.15889 | 50.28505 | 0.001536741 | 48.59256 | 0.001703581 | 56.81156 | 48.28983 | 0.004 | 624.75 | 90.61233
0.001069345 | 42.47161443 | 0.001827493 | 53.32187 | 0.001504388 | 49.89013 | 0.002142062 | 55.66136 | 52.87829 | 0.002062077 | 53.38174 | 0.002058392 | 60.29257 | 51.24868 | 0.001592264 | 49.50012 | 0.001782829 | 57.83932 | 49.16342 | 0.0041 | 624.75 | 90.61233
0.001062028 | 44.2170611 | 0.001750399 | 54.36531 | 0.001493943 | 51.17014 | 0.002083204 | 56.50763 | 53.68225 | 0.002124145 | 54.31009 | 0.002014489 | 61.32254 | 52.12416 | 0.001617169 | 50.40935 | 0.001780043 | 58.82106 | 49.9979 | 0.0042 | 624.75 | 90.61233
0.001223158 | 45.90096979 | 0.001936488 | 55.31151 | 0.001528133 | 52.37678 | 0.002065928 | 57.33485 | 54.46811 | 0.002231226 | 55.21665 | 0.002073794 | 62.2996 | 52.95466 | 0.001594336 | 51.30732 | 0.0018667 | 59.80965 | 50.83821 | 0.0043 | 624.75 | 90.61233
0.001286631 | 47.50844507 | 0.001900152 | 56.28167 | 0.001685076 | 53.53587 | 0.00206663 | 58.19335 | 55.28368 | 0.00243761 | 56.11474 | 0.002199921 | 63.27175 | 53.78098 | 0.001733802 | 52.15985 | 0.001794188 | 60.82882 | 51.7045 | 0.0044 | 624.75 | 90.61233
0.001574073 | 49.06777671 | 0.002025289 | 57.21476 | 0.001639157 | 54.62403 | 0.002390892 | 59.06976 | 56.11627 | 0.002412945 | 57.10036 | 0.002130779 | 64.35345 | 54.70044 | 0.001775064 | 53.0803 | 0.001877589 | 61.72554 | 52.46671 | 0.0045 | 624.75 | 90.61233
0.001611606 | 50.54037585 | 0.002059963 | 58.20695 | 0.001709754 | 55.69624 | 0.002394959 | 60.14407 | 57.13687 | 0.002526308 | 58.16803 | 0.002104286 | 65.38197 | 55.57468 | 0.001827128 | 53.89008 | 0.001849043 | 62.60529 | 53.21449 | 0.0046 | 624.75 | 90.61233
0.001628762 | 51.98210795 | 0.002038612 | 59.07903 | 0.00160381 | 56.72105 | 0.002279468 | 61.36586 | 58.29757 | 0.002489125 | 59.21145 | 0.002108839 | 66.35075 | 56.39814 | 0.001863848 | 54.60136 | 0.001928638 | 63.53357 | 54.00354 | 0.0047 | 624.75 | 90.61233
0.001700107 | 53.36819588 | 0.002121987 | 59.98043 | 0.001675903 | 57.69984 | 0.002523535 | 62.47393 | 59.35023 | 0.002561112 | 60.15275 | 0.002208304 | 67.32698 | 57.22794 | 0.001878278 | 55.49892 | 0.001920335 | 64.5042 | 54.82857 | 0.0048 | 624.75 | 90.61233
0.001844872 | 54.72179747 | 0.002058684 | 60.88105 | 0.001754977 | 58.62305 | 0.002403078 | 63.5497 | 60.37222 | 0.002715742 | 61.05805 | 0.002213766 | 68.24747 | 58.01035 | 0.001869898 | 56.34621 | 0.001959009 | 65.37339 | 55.56738 | 0.0049 | 624.75 | 90.61233
0.001844448 | 56.01464307 | 0.002056113 | 61.8056 | 0.00171066 | 59.53069 | 0.002582079 | 64.56111 | 61.33306 | 0.002704007 | 61.90138 | 0.002278888 | 69.19058 | 58.81199 | 0.001962783 | 57.17588 | 0.001951731 | 66.26185 | 56.32257 | 0.005 | 624.75 | 90.61233
0.00180628 | 57.25286788 | 0.002085915 | 62.71512 | 0.001830167 | 60.39787 | 0.002606876 | 65.5595 | 62.28152 | 0.002744717 | 62.69539 | 0.002284744 | 70.1208 | 59.60268 | 0.002090986 | 57.99064 | 0.001979809 | 67.09785 | 57.03318 | 0.0051 | 624.75 | 90.61233
0.001889009 | 58.43132989 | 0.002228226 | 63.58512 | 0.001849006 | 61.2259 | 0.0026763 | 66.48671 | 63.16237 | 0.002939028 | 63.51572 | 0.002346285 | 71.00752 | 60.3564 | 0.002101239 | 58.75482 | 0.001965686 | 67.92748 | 57.73836 | 0.0052 | 624.75 | 90.61233
0.001898794 | 59.58445155 | 0.002215031 | 64.48507 | 0.001829384 | 62.03798 | 0.002702653 | 67.43586 | 64.06406 | 0.002829244 | 64.27675 | 0.002400725 | 71.87566 | 61.09431 | 0.002151162 | 59.51494 | 0.002039091 | 68.77103 | 58.45538 | 0.0053 | 624.75 | 90.61233
0.001985713 | 60.70073693 | 0.00229613 | 65.36707 | 0.001714299 | 62.84178 | 0.002692926 | 68.32546 | 64.90918 | 0.003018157 | 65.0435 | 0.002439677 | 72.61243 | 61.72056 | 0.002182357 | 60.30291 | 0.002087858 | 69.50222 | 59.07689 | 0.0054 | 624.75 | 90.61233
0.002052306 | 61.73640489 | 0.002287292 | 66.17812 | 0.002025089 | 63.63835 | 0.002764126 | 69.18554 | 65.72626 | 0.003070152 | 65.76862 | 0.002402407 | 73.41395 | 62.40186 | 0.002240515 | 61.0795 | 0.002065205 | 70.25187 | 59.71409 | 0.0055 | 624.75 | 90.61233
0.001945711 | 62.76952575 | 0.002294293 | 66.97443 | 0.002014422 | 64.37432 | 0.002808987 | 70.00934 | 66.50888 | 0.002993212 | 66.46804 | 0.002348459 | 74.20284 | 63.07242 | 0.002258051 | 61.75824 | 0.002029095 | 70.8934 | 60.25939 | 0.0056 | 624.75 | 90.61233
0.002267268 | 63.74101308 | 0.002372276 | 67.83081 | 0.00195288 | 65.08404 | 0.002722094 | 70.79925 | 67.25929 | 0.003237671 | 67.31138 | 0.002335288 | 74.9958 | 63.74643 | 0.002243674 | 62.4363 | 0.002138923 | 71.54579 | 60.81392 | 0.0057 | 624.75 | 90.61233
0.002066403 | 64.66688124 | 0.0024777 | 68.60683 | 0.00214143 | 65.78049 | 0.002893898 | 71.59571 | 68.01593 | 0.003226607 | 68.12292 | 0.002426502 | 75.74338 | 64.38187 | 0.002408855 | 63.087 | 0.002224634 | 72.273 | 61.43205 | 0.0058 | 624.75 | 90.61233
0.002154488 | 65.5387723 | 0.002348062 | 69.39269 | 0.002028343 | 66.44806 | 0.002871863 | 72.42956 | 68.80808 | 0.003260415 | 68.86025 | 0.002474431 | 76.46918 | 64.99881 | 0.002467208 | 63.79393 | 0.002347344 | 72.87017 | 61.93964 | 0.0059 | 624.75 | 90.61233
0.002107409 | 66.37813679 | 0.002435955 | 70.15413 | 0.0021112 | 67.07957 | 0.002953371 | 73.30656 | 69.64123 | 0.003405082 | 69.56354 | 0.002527634 | 77.224 | 65.6404 | 0.002430136 | 64.42655 | 0.002224812 | 73.47414 | 62.45302 | 0.006 | 624.75 | 90.61233
0.002284555 | 67.19423282 | 0.002499894 | 70.89511 | 0.002128075 | 67.73618 | 0.002973214 | 74.18503 | 70.47578 | 0.0033388 | 70.19968 | 0.002478709 | 77.83498 | 66.15973 | 0.002535035 | 65.07534 | 0.002276706 | 74.01328 | 62.91129 | 0.0061 | 624.75 | 90.61233
0.002250987 | 67.95394795 | 0.002524639 | 71.66413 | 0.002234278 | 68.35249 | 0.003172236 | 75.02524 | 71.27397 | 0.003488251 | 70.87096 | 0.002630325 | 78.48456 | 66.71187 | 0.0025693 | 65.66868 | 0.002372766 | 74.64147 | 63.44525 | 0.0062 | 624.75 | 90.61233
0.002269466 | 68.69376143 | 0.002546181 | 72.43618 | 0.002242714 | 68.9605 | 0.003123897 | 75.82897 | 72.03752 | 0.003537588 | 71.50681 | 0.002548766 | 79.05959 | 67.20065 | 0.002516021 | 66.37447 | 0.002347226 | 75.07809 | 63.81638 | 0.0063 | 624.75 | 90.61233
0.002268319 | 69.38280872 | 0.002645488 | 73.10219 | 0.002232652 | 69.59194 | 0.00317755 | 76.5978 | 72.76791 | 0.003615822 | 72.09011 | 0.002549919 | 79.58686 | 67.64883 | 0.002590199 | 66.97018 | 0.002411328 | 75.54584 | 64.21396 | 0.0064 | 624.75 | 90.61233
0.002215 | 70.06769464 | 0.002634618 | 73.83827 | 0.002334748 | 70.34733 | 0.003141332 | 77.30328 | 73.43812 | 0.003732447 | 72.65501 | 0.002611102 | 80.1178 | 68.10013 | 0.002608664 | 67.51128 | 0.002521768 | 75.90117 | 64.516 | 0.0065 | 624.75 | 90.61233
0.002425274 | 70.7212232 | 0.002578511 | 74.50049 | 0.002271856 | 71.08003 | 0.003193857 | 77.96125 | 74.06319 | 0.003761432 | 73.20393 | 0.002670365 | 80.50753 | 68.4314 | 0.00264065 | 68.05503 | 0.002490482 | 76.27593 | 64.83454 | 0.0066 | 624.75 | 90.61233
0.002352494 | 71.32016616 | 0.002693913 | 75.12802 | 0.002367229 | 71.70162 | 0.003218102 | 78.5736 | 74.64492 | 0.003813939 | 73.77873 | 0.00269279 | 80.98687 | 68.83884 | 0.002715507 | 68.55674 | 0.002580484 | 76.54588 | 65.064 | 0.0067 | 624.75 | 90.61233
0.002382424 | 71.89810867 | 0.00264337 | 75.83218 | 0.002485665 | 72.17992 | 0.003376107 | 79.11592 | 75.16012 | 0.003726435 | 74.29689 | 0.002730155 | 81.40471 | 69.19401 | 0.002805531 | 69.16095 | 0.002531642 | 76.76943 | 65.25402 | 0.0068 | 624.75 | 90.61233
0.002419509 | 72.44667518 | 0.002812595 | 76.5255 | 0.002300217 | 72.56093 | 0.00334659 | 79.67955 | 75.69558 | 0.003857827 | 74.83169 | 0.002791462 | 81.74346 | 69.48194 | 0.002928462 | 69.57048 | 0.00253755 | 77.01106 | 65.4594 | 0.0069 | 624.75 | 90.61233
0.0026135 | 72.97982325 | 0.002829186 | 77.1187 | 0.0024774 | 72.90216 | 0.003400249 | 80.16203 | 76.15393 | 0.00396258 | 75.37566 | 0.002849854 | 82.08333 | 69.77083 | 0.002958365 | 69.97069 | 0.002671234 | 77.29242 | 65.69856 | 0.007 | 624.75 | 90.61233
0.002450436 | 73.47257713 | 0.002707752 | 77.74671 | 0.00236806 | 73.2264 | 0.003378985 | 80.61103 | 76.58048 | 0.003969154 | 75.94548 | 0.002835459 | 82.33742 | 69.98681 | 0.002912645 | 70.42649 | 0.002520341 | 77.56638 | 65.93143 | 0.0071 | 624.75 | 90.61233
0.002441698 | 73.95166512 | 0.002745516 | 78.30624 | 0.002532495 | 73.5499 | 0.003421471 | 81.00807 | 76.95767 | 0.003986539 | 76.46572 | 0.002913531 | 82.54142 | 70.1602 | 0.002961211 | 70.92001 | 0.002719356 | 77.82975 | 66.15529 | 0.0072 | 624.75 | 90.61233
0.002581018 | 74.4108766 | 0.00277378 | 78.98599 | 0.002532737 | 73.651 | 0.003495731 | 81.34402 | 77.27682 | 0.003993124 | 76.92108 | 0.002930044 | 82.76732 | 70.35222 | 0.003038432 | 71.31758 | 0.002723492 | 78.01969 | 66.31673 | 0.0073 | 624.75 | 90.61233
0.00248385 | 74.86263533 | 0.002837965 | 79.56637 | 0.002571517 | 73.82685 | 0.003384949 | 81.70674 | 77.6214 | 0.00403662 | 77.37211 | 0.002853348 | 82.96454 | 70.51985 | 0.00302506 | 71.71062 | 0.002675709 | 78.16916 | 66.44378 | 0.0074 | 624.75 | 90.61233
0.002577714 | 75.27843279 | 0.002849329 | 80.10025 | 0.002701938 | 74.05739 | 0.003414331 | 81.96157 | 77.86349 | 0.004197372 | 77.79785 | 0.002864094 | 83.12024 | 70.6522 | 0.003018209 | 72.0399 | 0.002676312 | 78.38791 | 66.62972 | 0.0075 | 625.4258 | 90.71034
0.002570929 | 75.68347355 | 0.002991034 | 80.61262 | 0.002739014 | 74.26484 | 0.003365207 | 82.1647 | 78.05647 | 0.004258916 | 78.20996 | 0.00295577 | 83.25492 | 70.76668 | 0.003179586 | 72.32615 | 0.002681198 | 78.58288 | 66.79545 | 0.0076 | 626.1 | 90.80813
0.002629187 | 76.06444878 | 0.002898611 | 81.13877 | 0.002891066 | 74.50219 | 0.00346075 | 82.30706 | 78.1917 | 0.004294535 | 78.57898 | 0.003100527 | 83.33538 | 70.83508 | 0.003151635 | 72.68181 | 0.002676087 | 78.7131 | 66.90613 | 0.0077 | 626.7727 | 90.90569
0.002627973 | 76.42850446 | 0.002928308 | 81.61503 | 0.002803646 | 74.73944 | 0.00347422 | 82.42301 | 78.30186 | 0.004323003 | 78.92931 | 0.003175175 | 83.51144 | 70.98472 | 0.00326794 | 72.92916 | 0.002750245 | 78.90508 | 67.06931 | 0.0078 | 627.4439 | 91.00304
0.00251135 | 76.78928385 | 0.003014109 | 82.09672 | 0.002876205 | 75.0845 | 0.003466741 | 82.59392 | 78.46423 | 0.004340194 | 79.24275 | 0.003171468 | 83.6113 | 71.06961 | 0.003221225 | 73.2124 | 0.002743496 | 79.02864 | 67.17434 | 0.0079 | 628.1135 | 91.10016
0.002495628 | 77.15453639 | 0.002969581 | 82.57336 | 0.002731326 | 76.03132 | 0.003647518 | 82.77344 | 78.63477 | 0.004394966 | 79.5683 | 0.003232577 | 83.68394 | 71.13135 | 0.003303064 | 73.37355 | 0.002718192 | 79.23088 | 67.34625 | 0.008 | 628.7816 | 91.19706
0.002495461 | 77.47901757 | 0.003058298 | 82.93937 | 0.002689788 | 75.8365 | 0.003584004 | 82.96961 | 78.82113 | 0.004539021 | 79.866 | 0.003187826 | 83.75272 | 71.18981 | 0.003242963 | 73.60582 | 0.002780981 | 79.45524 | 67.53695 | 0.0081 | 629.4482 | 91.29374
0.002586813 | 77.80162551 | 0.003017684 | 83.34921 | 0.002702397 | 75.51516 | 0.003470991 | 83.17641 | 79.01759 | 0.004554263 | 80.10871 | 0.003233587 | 83.85121 | 71.27353 | 0.0033001 | 73.87829 | 0.002806007 | 79.6296 | 67.68516 | 0.0082 | 630.1132 | 91.3902
0.002593885 | 78.09999191 | 0.003000079 | 83.68322 | 0.002764565 | 75.75425 | 0.003491332 | 83.37163 | 79.20305 | 0.004482272 | 80.37102 | 0.003293247 | 83.94869 | 71.35639 | 0.003344557 | 74.06958 | 0.002885035 | 79.80881 | 67.83749 | 0.0083 | 630.7767 | 91.48643
0.002537778 | 78.38794607 | 0.003140321 | 84.00483 | 0.002772627 | 76.50612 | 0.003514838 | 83.5565 | 79.37867 | 0.004600507 | 80.5841 | 0.00330381 | 84.03799 | 71.43229 | 0.003376782 | 74.27047 | 0.00290458 | 80.03301 | 68.02806 | 0.0084 | 631.4388 | 91.58245
0.002610944 | 78.69492185 | 0.003036881 | 84.26996 | 0.002844516 | 76.84511 | 0.003526482 | 83.75331 | 79.56564 | 0.004598728 | 80.77011 | 0.003260708 | 84.09611 | 71.48169 | 0.003301134 | 74.4653 | 0.002850525 | 80.20489 | 68.17416 | 0.0085 | 632.0992 | 91.67824
0.002603471 | 78.9526426 | 0.003010574 | 84.48026 | 0.002806074 | 77.03389 | 0.003450706 | 83.91637 | 79.72055 | 0.004671556 | 80.927 | 0.003346573 | 84.18621 | 71.55828 | 0.00348724 | 74.68862 | 0.002974762 | 80.36965 | 68.3142 | 0.0086 | 632.7582 | 91.77382
0.002553725 | 79.23432832 | 0.003186375 | 84.73974 | 0.00283658 | 77.10714 | 0.003463061 | 84.05028 | 79.84777 | 0.004674314 | 81.08972 | 0.003352307 | 84.25438 | 71.61622 | 0.003546289 | 74.84114 | 0.002876128 | 80.50947 | 68.43305 | 0.0087 | 633.4157 | 91.86917
0.002490783 | 79.4907642 | 0.003170198 | 84.98055 | 0.002818051 | 77.05187 | 0.003534201 | 84.15723 | 79.94937 | 0.004749134 | 81.20237 | 0.003353172 | 84.31422 | 71.66709 | 0.003657756 | 75.02559 | 0.003000673 | 80.66098 | 68.56183 | 0.0088 | 634.0716 | 91.96431
0.002571432 | 79.73190989 | 0.003119542 | 85.10687 | 0.002775272 | 77.11759 | 0.003487803 | 84.22733 | 80.01596 | 0.004751008 | 81.33847 | 0.003389731 | 84.3664 | 71.71144 | 0.003607144 | 75.16541 | 0.002901916 | 80.82999 | 68.70549 | 0.0089 | 634.726 | 92.05923
0.00258919 | 79.95727757 | 0.003189529 | 85.23667 | 0.00287511 | 77.22474 | 0.003607396 | 84.32702 | 80.11067 | 0.00490168 | 81.41947 | 0.003409563 | 84.44144 | 71.77522 | 0.003713039 | 75.32098 | 0.00292258 | 80.93272 | 68.79281 | 0.009 | 635.3789 | 92.15392
0.002471378 | 80.16500657 | 0.003169335 | 85.43572 | 0.002803647 | 77.34887 | 0.003611276 | 84.38637 | 80.16705 | 0.004796764 | 81.49601 | 0.003356365 | 84.51576 | 71.83839 | 0.003747258 | 75.46898 | 0.002872959 | 81.07443 | 68.91326 | 0.0091 | 636.0303 | 92.2484
0.002571348 | 80.38132988 | 0.003244114 | 85.57471 | 0.002783629 | 77.44258 | 0.003658178 | 84.41898 | 80.19803 | 0.004977933 | 81.59921 | 0.00345294 | 84.58455 | 71.89687 | 0.003857033 | 75.61051 | 0.003016931 | 81.15115 | 68.97848 | 0.0092 | 636.6802 | 92.34266
0.002607597 | 80.60379089 | 0.003293459 | 85.718 | 0.002945817 | 77.56204 | 0.003600417 | 84.44518 | 80.22292 | 0.004951026 | 81.69512 | 0.003503771 | 84.65435 | 71.9562 | 0.003865764 | 75.70686 | 0.003049474 | 81.34539 | 69.14358 | 0.0093 | 637.3286 | 92.4367
0.002642982 | 80.80631253 | 0.003283563 | 85.82919 | 0.002836248 | 77.6926 | 0.003560818 | 84.49912 | 80.27417 | 0.004889838 | 81.8591 | 0.003585216 | 84.72047 | 72.0124 | 0.003827181 | 75.86561 | 0.002898498 | 81.4675 | 69.24738 | 0.0094 | 637.9755 | 92.53052
0.002486714 | 81.0009766 | 0.003310181 | 85.90485 | 0.002888584 | 77.83738 | 0.003638026 | 84.58771 | 80.35833 | 0.004927044 | 81.92282 | 0.003597508 | 84.73758 | 72.02695 | 0.003926264 | 75.98595 | 0.003010673 | 81.59638 | 69.35692 | 0.0095 | 638.6209 | 92.62413
0.00254731 | 81.17041598 | 0.003287238 | 86.06367 | 0.002820452 | 78.01589 | 0.003676923 | 84.6787 | 80.44477 | 0.005062774 | 81.96868 | 0.003792493 | 84.85289 | 72.12496 | 0.004025338 | 76.13848 | 0.002976743 | 81.70809 | 69.45188 | 0.0096 | 639.2648 | 92.71751
0.002604143 | 81.33486675 | 0.003352929 | 86.14181 | 0.002838421 | 78.16179 | 0.003627611 | 84.7478 | 80.51041 | 0.005122788 | 81.95506 | 0.003745629 | 84.92824 | 72.18901 | 0.00409139 | 76.24855 | 0.00313944 | 81.80512 | 69.53435 | 0.0097 | 639.9071 | 92.81068
0.002573901 | 81.50538985 | 0.003283834 | 86.21667 | 0.002873429 | 78.29457 | 0.003653095 | 84.79595 | 80.55616 | 0.005166311 | 81.89651 | 0.00393766 | 84.95414 | 72.21102 | 0.004132616 | 76.34716 | 0.003059218 | 81.91605 | 69.62864 | 0.0098 | 640.548 | 92.90364
0.002620008 | 81.65130681 | 0.003304676 | 86.23574 | 0.002991669 | 78.4234 | 0.003585673 | 84.86231 | 80.61919 | 0.00525052 | 81.94462 | 0.004026892 | 84.98138 | 72.23417 | 0.00422963 | 76.42765 | 0.003108072 | 82.09105 | 69.77739 | 0.0099 | 641.1874 | 92.99637
0.002656778 | 81.80962993 | 0.003363307 | 86.28766 | 0.00300793 | 78.51273 | 0.003734672 | 84.94451 | 80.69729 | 0.005259638 | 82.0317 | 0.004027768 | 85.05659 | 72.2981 | 0.004362601 | 76.5743 | 0.003162041 | 82.1573 | 69.8337 | 0.01 | 641.8253 | 93.08889
0.002659888 | 81.95373651 | 0.003442336 | 86.28625 | 0.0028627 | 78.63625 | 0.003632832 | 85.08631 | 80.83199 | 0.005420731 | 82.13105 | 0.004182293 | 85.15944 | 72.38552 | 0.00445897 | 76.65386 | 0.003186837 | 82.25702 | 69.91847 | 0.0101 | 642.4617 | 93.18119
0.002711226 | 82.08315886 | 0.003399407 | 86.36213 | 0.003002587 | 78.74508 | 0.003800285 | 85.20943 | 80.94896 | 0.005440627 | 82.22845 | 0.004207747 | 85.25543 | 72.46711 | 0.004560457 | 76.75261 | 0.003159969 | 82.34745 | 69.99534 | 0.0102 | 643.0966 | 93.27328
0.002652085 | 82.19186991 | 0.003510975 | 86.38369 | 0.002912405 | 78.84584 | 0.003824897 | 85.32691 | 81.06057 | 0.005540716 | 82.30678 | 0.004285457 | 85.27945 | 72.48753 | 0.004677844 | 76.79467 | 0.003219395 | 82.46627 | 70.09633 | 0.0103 | 643.73 | 93.36515
0.002653012 | 82.28373182 | 0.003471089 | 86.45644 | 0.002938577 | 78.93481 | 0.003750987 | 85.44733 | 81.17496 | 0.005772946 | 82.3802 | 0.004315244 | 85.3436 | 72.54206 | 0.004667324 | 76.87131 | 0.003167602 | 82.58294 | 70.1955 | 0.0104 | 644.362 | 93.4568
0.002662954 | 82.35762567 | 0.003568413 | 86.51245 | 0.002767515 | 78.99918 | 0.003844021 | 85.54731 | 81.26994 | 0.0058255 | 82.45318 | 0.004534885 | 85.42227 | 72.60893 | 0.004755972 | 76.97926 | 0.003187412 | 82.66485 | 70.26512 | 0.0105 | 644.9924 | 93.54824
0.002701635 | 82.47159438 | 0.003610143 | 86.55773 | 0.002907089 | 79.04522 | 0.003873478 | 85.6223 | 81.34118 | 0.005923726 | 82.50999 | 0.004506484 | 85.48952 | 72.66609 | 0.004852079 | 77.10108 | 0.003298869 | 82.73246 | 70.32259 | 0.0106 | 645.6214 | 93.63947
0.002728366 | 82.55182205 | 0.003568191 | 86.59101 | 0.003034713 | 79.0597 | 0.00396926 | 85.66779 | 81.3844 | 0.006002068 | 82.58885 | 0.004531797 | 85.56436 | 72.7297 | 0.004978114 | 77.1402 | 0.003133474 | 82.8722 | 70.44137 | 0.0107 | 646.2489 | 93.73048
0.002640806 | 82.63010859 | 0.003733033 | 86.64272 | 0.003076068 | 79.05855 | 0.003891431 | 85.70387 | 81.41867 | 0.00627246 | 82.6421 | 0.004602912 | 85.6015 | 72.76128 | 0.005121074 | 77.24607 | 0.003273834 | 82.94662 | 70.50462 | 0.0108 | 646.8749 | 93.82127
0.002620416 | 82.69541066 | 0.003860183 | 86.61927 | 0.00281357 | 79.08104 | 0.003958013 | 85.65091 | 81.36836 | 0.006346259 | 82.71713 | 0.004641108 | 85.68994 | 72.83645 | 0.005024669 | 77.34971 | 0.003310933 | 83.05855 | 70.59977 | 0.0109 | 647.4994 | 93.91185
0.002693613 | 82.77914595 | 0.003922521 | 86.73255 | 0.00292072 | 79.09492 | 0.003878489 | 85.53334 | 81.25667 | 0.006626169 | 82.8053 | 0.004763258 | 85.78827 | 72.92003 | 0.005218558 | 77.4179 | 0.003259694 | 83.15041 | 70.67784 | 0.011 | 648.1225 | 94.00222
0.002651032 | 82.85524746 | 0.003943077 | 86.73975 | 0.002934617 | 79.10296 | 0.004017583 | 85.44101 | 81.16896 | 0.006836127 | 82.86629 | 0.004879422 | 85.88709 | 73.00403 | 0.005315457 | 77.50169 | 0.003426618 | 83.22422 | 70.74059 | 0.0111 | 648.744 | 94.09237
0.002683528 | 82.94898765 | 0.004041149 | 86.73297 | 0.003226604 | 79.09026 | 0.003926024 | 85.45889 | 81.18595 | 0.007057433 | 82.9116 | 0.004934697 | 85.9142 | 73.02707 | 0.005350967 | 77.5905 | 0.003392329 | 83.28807 | 70.79486 | 0.0112 | 649.3641 | 94.18231
0.002736583 | 83.0458256 | 0.004214277 | 86.77649 | 0.003223957 | 79.06734 | 0.003969542 | 85.54893 | 81.27148 | 0.007248589 | 82.95082 | 0.005076519 | 86.02 | 73.117 | 0.005336963 | 77.64631 | 0.003377933 | 83.38329 | 70.87579 | 0.0113 | 649.9828 | 94.27203
0.002624317 | 83.12951312 | 0.004151543 | 86.85087 | 0.003231558 | 79.06183 | 0.00399809 | 85.66149 | 81.37842 | 0.00754934 | 82.98243 | 0.005054643 | 86.07792 | 73.16623 | 0.005561204 | 77.72966 | 0.003474258 | 83.45469 | 70.93648 | 0.0114 | 650.5999 | 94.36154
0.002726179 | 83.21039957 | 0.004330347 | 86.84753 | 0.003249713 | 79.066 | 0.003979842 | 85.82188 | 81.53079 | 0.007715764 | 83.02839 | 0.005167169 | 86.17154 | 73.24581 | 0.005664198 | 77.81822 | 0.003636971 | 83.56821 | 71.03298 | 0.0115 | 651.2156 | 94.45084
0.002727352 | 83.27577707 | 0.004414418 | 86.89678 | 0.003424132 | 79.14144 | 0.004007978 | 85.91394 | 81.61825 | 0.007888856 | 83.07978 | 0.005246609 | 86.22215 | 73.28883 | 0.005753873 | 77.89674 | 0.003659747 | 83.6665 | 71.11653 | 0.0116 | 651.8299 | 94.53993
0.002800341 | 83.33354844 | 0.004471047 | 86.88568 | 0.0035216 | 79.22649 | 0.004100296 | 86.00417 | 81.70396 | 0.008068672 | 83.13793 | 0.005292905 | 86.30444 | 73.35878 | 0.005891593 | 77.97343 | 0.003527062 | 83.7574 | 71.19379 | 0.0117 | 652.4426 | 94.6288
0.002833902 | 83.4048826 | 0.004517513 | 86.91652 | 0.003885929 | 79.35396 | 0.004051475 | 86.08116 | 81.7771 | 0.008134603 | 83.20716 | 0.005381417 | 86.36707 | 73.41201 | 0.005925594 | 78.05379 | 0.00365856 | 83.8567 | 71.27819 | 0.0118 | 653.0539 | 94.71746
0.002780335 | 83.47979479 | 0.004603228 | 86.97255 | 0.004072641 | 79.4679 | 0.004160527 | 86.13055 | 81.82402 | 0.008376436 | 83.28104 | 0.005331795 | 86.49451 | 73.52034 | 0.00594387 | 78.15992 | 0.003654886 | 83.92015 | 71.33213 | 0.0119 | 653.6638 | 94.80591
0.002696681 | 83.53777737 | 0.004633448 | 86.99688 | 0.004581993 | 79.56237 | 0.004286888 | 86.19878 | 81.88884 | 0.008365421 | 83.33995 | 0.005723993 | 86.57186 | 73.58608 | 0.006064359 | 78.22351 | 0.003741413 | 83.97878 | 71.38196 | 0.012 | 654.2722 | 94.89415
0.00269845 | 83.61938295 | 0.004723698 | 86.96534 | 0.005079424 | 79.63577 | 0.004372334 | 86.25749 | 81.94462 | 0.008754499 | 83.41119 | 0.005757623 | 86.60989 | 73.6184 | 0.006135325 | 78.28905 | 0.003790782 | 84.05298 | 71.44503 | 0.0121 | 654.8791 | 94.98218
0.002732414 | 83.69912031 | 0.004939261 | 86.99299 | 0.00540485 | 79.70965 | 0.00437906 | 86.32799 | 82.01159 | 0.008726287 | 83.46737 | 0.005771032 | 86.6487 | 73.6514 | 0.006265959 | 78.33766 | 0.003847728 | 84.15275 | 71.52984 | 0.0122 | 655.4846 | 95.07
0.002748026 | 83.77155831 | 0.005088208 | 87.0385 | 0.005777768 | 79.76689 | 0.004478263 | 86.39167 | 82.07209 | 0.008872935 | 83.5218 | 0.005915322 | 86.71536 | 73.70806 | 0.006350176 | 78.44181 | 0.003796776 | 84.17755 | 71.55092 | 0.0123 | 656.0886 | 95.1576
0.002799197 | 83.85607056 | 0.005166242 | 87.11422 | 0.006142512 | 79.819 | 0.004477096 | 86.44661 | 82.12428 | 0.008953349 | 83.55291 | 0.005998692 | 86.84182 | 73.81555 | 0.006506081 | 78.47869 | 0.003829 | 84.23504 | 71.59979 | 0.0124 | 656.6911 | 95.245
0.002739673 | 83.95340637 | 0.00538018 | 87.20492 | 0.0063481 | 79.84848 | 0.004688844 | 86.48926 | 82.16479 | 0.009177781 | 83.60745 | 0.006181059 | 86.91793 | 73.88024 | 0.00650226 | 78.53069 | 0.003920505 | 84.35073 | 71.69812 | 0.0125 | 657.2922 | 95.33218
0.002793677 | 84.02645788 | 0.005514921 | 87.23489 | 0.006755314 | 79.879 | 0.004907236 | 86.5205 | 82.19447 | 0.009163375 | 83.6338 | 0.006256109 | 86.93944 | 73.89852 | 0.006630032 | 78.58537 | 0.004024259 | 84.42698 | 71.76293 | 0.0126 | 657.8919 | 95.41915
0.002800703 | 84.10139018 | 0.005558471 | 87.3009 | 0.007039267 | 79.90937 | 0.004992031 | 86.50141 | 82.17634 | 0.009438827 | 83.64982 | 0.006326063 | 87.0609 | 74.00176 | 0.006783577 | 78.64099 | 0.004026416 | 84.4613 | 71.7921 | 0.0127 | 658.4901 | 95.50592
0.002878077 | 84.18472317 | 0.005698612 | 87.36722 | 0.007268944 | 79.92848 | 0.005154531 | 86.43374 | 82.11206 | 0.009507543 | 83.66325 | 0.006398114 | 87.11073 | 74.04412 | 0.006802481 | 78.72685 | 0.004105569 | 84.52241 | 71.84405 | 0.0128 | 659.0869 | 95.59247
0.002833553 | 84.23627889 | 0.005667897 | 87.4087 | 0.007482736 | 79.96424 | 0.005505454 | 86.38679 | 82.06745 | 0.009707971 | 83.60209 | 0.006455771 | 87.20531 | 74.12452 | 0.006826662 | 78.83509 | 0.004148746 | 84.53366 | 71.85362 | 0.0129 | 659.6822 | 95.67882
0.00287391 | 84.26904433 | 0.005912848 | 87.47605 | 0.007792919 | 80.02411 | 0.005744209 | 86.42377 | 82.10258 | 0.009550816 | 83.58487 | 0.006617233 | 87.27562 | 74.18427 | 0.007044795 | 78.79799 | 0.004187891 | 84.64155 | 71.94532 | 0.013 | 660.2761 | 95.76496
0.002817225 | 84.34487679 | 0.006002709 | 87.54169 | 0.008048695 | 80.10311 | 0.005929399 | 86.49627 | 82.17146 | 0.0096269 | 83.61531 | 0.006708551 | 87.35251 | 74.24963 | 0.00712848 | 78.94112 | 0.004304135 | 84.68173 | 71.97947 | 0.0131 | 660.8686 | 95.85088
0.002835813 | 84.42087018 | 0.005980908 | 87.58192 | 0.008169579 | 80.16698 | 0.006320181 | 86.56581 | 82.23752 | 0.009539898 | 83.66503 | 0.006783972 | 87.40733 | 74.29623 | 0.007130646 | 79.01418 | 0.004445236 | 84.77863 | 72.06183 | 0.0132 | 661.4596 | 95.9366
0.002891878 | 84.50322506 | 0.006145449 | 87.66597 | 0.008247975 | 80.23646 | 0.006326955 | 86.62923 | 82.29777 | 0.009862364 | 83.72963 | 0.006941687 | 87.48692 | 74.36389 | 0.0072144 | 79.08128 | 0.004554536 | 84.81412 | 72.09201 | 0.0133 | 662.0492 | 96.02211
0.002960973 | 84.58308814 | 0.00622448 | 87.70389 | 0.008375667 | 80.31607 | 0.00662181 | 86.68319 | 82.34903 | 0.009760634 | 83.80404 | 0.006987181 | 87.59119 | 74.45251 | 0.007254021 | 79.15009 | 0.004655971 | 84.83921 | 72.11333 | 0.0134 | 662.6373 | 96.10742
0.002848318 | 84.66566178 | 0.006326938 | 87.74491 | 0.008632568 | 80.39179 | 0.006734868 | 86.70972 | 82.37423 | 0.009808322 | 83.88901 | 0.007065202 | 87.63238 | 74.48752 | 0.00732276 | 79.20911 | 0.004852987 | 84.90014 | 72.16512 | 0.0135 | 663.224 | 96.19251
0.00293547 | 84.73274657 | 0.006342844 | 87.84173 | 0.008789412 | 80.46613 | 0.006715812 | 86.7212 | 82.38514 | 0.009715009 | 83.97398 | 0.007154823 | 87.7205 | 74.56242 | 0.007449887 | 79.27049 | 0.004959104 | 84.99447 | 72.2453 | 0.0136 | 663.8093 | 96.2774
0.002874279 | 84.80813901 | 0.006391659 | 87.92666 | 0.009115591 | 80.53194 | 0.007063993 | 86.72259 | 82.38646 | 0.009933705 | 84.05816 | 0.00730812 | 87.80389 | 74.63331 | 0.007695579 | 79.31917 | 0.005093241 | 85.05078 | 72.29316 | 0.0137 | 664.3931 | 96.36208
0.003018177 | 84.880489 | 0.006553185 | 87.91238 | 0.009135844 | 80.61357 | 0.007166592 | 86.70701 | 82.37166 | 0.01002823 | 84.1191 | 0.007283888 | 87.91104 | 74.72438 | 0.007701225 | 79.42857 | 0.005188341 | 85.15419 | 72.38106 | 0.0138 | 664.9756 | 96.44655
0.002955998 | 84.94035991 | 0.006593977 | 87.96663 | 0.009247419 | 80.67673 | 0.007264383 | 86.70238 | 82.36727 | 0.01016315 | 84.1805 | 0.007455122 | 87.97173 | 74.77597 | 0.007653361 | 79.48355 | 0.005342905 | 85.1977 | 72.41804 | 0.0139 | 665.5566 | 96.53082
0.003132439 | 85.00470147 | 0.006807336 | 87.95132 | 0.009458559 | 80.7407 | 0.007240959 | 86.70796 | 82.37256 | 0.01020017 | 84.23572 | 0.007573405 | 88.0517 | 74.84394 | 0.007864684 | 79.57793 | 0.005355537 | 85.26141 | 72.4722 | 0.014 | 666.1361 | 96.61488
0.003113927 | 85.06578182 | 0.006902 | 87.98499 | 0.009483838 | 80.80258 | 0.007528116 | 86.74155 | 82.40447 | 0.01024627 | 84.2785 | 0.007573248 | 88.11839 | 74.90064 | 0.007951858 | 79.60167 | 0.005509895 | 85.35749 | 72.55387 | 0.0141 | 666.7143 | 96.69873
0.003187689 | 85.12652775 | 0.007021901 | 88.08793 | 0.009716694 | 80.86729 | 0.007574884 | 86.8033 | 82.46314 | 0.01040963 | 84.31237 | 0.00754346 | 88.17279 | 74.94687 | 0.007979702 | 79.74905 | 0.005665094 | 85.42107 | 72.60791 | 0.0142 | 667.291 | 96.78238
0.003279693 | 85.16528757 | 0.007127414 | 88.13097 | 0.009871934 | 80.90864 | 0.007680807 | 86.88528 | 82.54101 | 0.01031808 | 84.36408 | 0.007698514 | 88.24384 | 75.00726 | 0.008136466 | 79.80676 | 0.005766743 | 85.48028 | 72.65824 | 0.0143 | 667.8663 | 96.86582
0.003300269 | 85.24639529 | 0.007311531 | 88.22037 | 0.009757199 | 80.96576 | 0.007786669 | 86.95026 | 82.60275 | 0.0104376 | 84.41291 | 0.007994012 | 88.32585 | 75.07697 | 0.008151564 | 79.83816 | 0.005843436 | 85.53002 | 72.70052 | 0.0144 | 668.4402 | 96.94906
0.003578362 | 85.30590413 | 0.007383339 | 88.31607 | 0.009991555 | 81.00656 | 0.007846836 | 87.02613 | 82.67482 | 0.01060864 | 84.46905 | 0.007895265 | 88.39609 | 75.13668 | 0.008194121 | 79.94817 | 0.005973302 | 85.62644 | 72.78247 | 0.0145 | 669.0127 | 97.03209
0.003517868 | 85.37066559 | 0.007458138 | 88.39687 | 0.01004079 | 81.04911 | 0.007705113 | 87.0998 | 82.74481 | 0.01071225 | 84.52478 | 0.008032241 | 88.47117 | 75.2005 | 0.008252469 | 80.0288 | 0.006050302 | 85.68828 | 72.83504 | 0.0146 | 669.5837 | 97.11491
0.00369035 | 85.42958857 | 0.00761489 | 88.48781 | 0.0101244 | 81.10832 | 0.007949639 | 87.17763 | 82.81875 | 0.01075003 | 84.58232 | 0.008085482 | 88.55338 | 75.27037 | 0.008320878 | 80.08837 | 0.006155836 | 85.72787 | 72.86869 | 0.0147 | 670.1534 | 97.19753
0.003896708 | 85.50013572 | 0.007736348 | 88.60821 | 0.0102181 | 81.16156 | 0.008046063 | 87.22152 | 82.86045 | 0.01096577 | 84.659 | 0.008113887 | 88.69741 | 75.3928 | 0.008532353 | 80.13654 | 0.006253768 | 85.80433 | 72.93368 | 0.0148 | 670.7216 | 97.27995
0.003867744 | 85.56465077 | 0.007823519 | 88.64948 | 0.01042023 | 81.22134 | 0.008116201 | 87.29631 | 82.93149 | 0.01107751 | 84.72899 | 0.008206681 | 88.70433 | 75.39868 | 0.008526231 | 80.21427 | 0.006328028 | 85.85214 | 72.97432 | 0.0149 | 671.2885 | 97.36216
0.003997757 | 85.61938974 | 0.007916387 | 88.71069 | 0.01056147 | 81.31765 | 0.008115071 | 87.35293 | 82.98529 | 0.01098543 | 84.7945 | 0.008268318 | 88.81868 | 75.49588 | 0.008471186 | 80.27525 | 0.006471338 | 85.98139 | 73.08418 | 0.015 | 671.8539 | 97.44417
0.004241182 | 85.7051416 | 0.008122583 | 88.77882 | 0.01070131 | 81.38291 | 0.008291828 | 87.40646 | 83.03614 | 0.01097739 | 84.85345 | 0.008472209 | 88.88163 | 75.54939 | 0.008662392 | 80.37861 | 0.006577305 | 86.03605 | 73.13065 | 0.0151 | 672.4179 | 97.52597
0.004193835 | 85.77546748 | 0.008203296 | 88.83251 | 0.01074603 | 81.45279 | 0.008317129 | 87.46066 | 83.08763 | 0.01120937 | 84.92271 | 0.008763725 | 88.93447 | 75.5943 | 0.008774934 | 80.46842 | 0.006616118 | 86.07711 | 73.16554 | 0.0152 | 672.9805 | 97.60758
0.004356538 | 85.84659044 | 0.008213643 | 88.94658 | 0.01078817 | 81.51869 | 0.008466546 | 87.51761 | 83.14173 | 0.01130831 | 84.97188 | 0.008535225 | 89.04789 | 75.69071 | 0.008878846 | 80.47393 | 0.006681224 | 86.16172 | 73.23747 | 0.0153 | 673.5418 | 97.68897
0.00439649 | 85.90454285 | 0.008331103 | 89.01142 | 0.010736 | 81.58942 | 0.008482313 | 87.55898 | 83.18103 | 0.01132213 | 85.03706 | 0.008718018 | 89.07619 | 75.71476 | 0.008744767 | 80.60107 | 0.006839364 | 86.24088 | 73.30475 | 0.0154 | 674.1016 | 97.77017
0.004530099 | 85.96846449 | 0.008391677 | 89.04916 | 0.01084447 | 81.64807 | 0.008567778 | 87.60273 | 83.22259 | 0.01144873 | 85.10269 | 0.00870469 | 89.12036 | 75.75231 | 0.008969877 | 80.68273 | 0.006885714 | 86.34557 | 73.39374 | 0.0155 | 674.66 | 97.85116
0.004559951 | 86.02884332 | 0.008408074 | 89.13495 | 0.01089174 | 81.71454 | 0.008645565 | 87.65361 | 83.27093 | 0.01160648 | 85.1634 | 0.008930549 | 89.20061 | 75.82052 | 0.009017658 | 80.73076 | 0.006991818 | 86.41504 | 73.45278 | 0.0156 | 675.217 | 97.93195
0.004565502 | 86.06791996 | 0.00863258 | 89.20957 | 0.01102021 | 81.78422 | 0.008562615 | 87.68571 | 83.30142 | 0.01159189 | 85.22958 | 0.008812586 | 89.29184 | 75.89807 | 0.00885016 | 80.79831 | 0.007020314 | 86.43697 | 73.47142 | 0.0157 | 675.7727 | 98.01254
0.004748058 | 86.13253055 | 0.008700703 | 89.26992 | 0.01107356 | 81.83739 | 0.008776008 | 87.73044 | 83.34392 | 0.011752 | 85.28097 | 0.008987396 | 89.35247 | 75.9496 | 0.009130611 | 80.84802 | 0.007134228 | 86.52925 | 73.54987 | 0.0158 | 676.3269 | 98.09292
0.004940747 | 86.18583128 | 0.008808587 | 89.33879 | 0.01107443 | 81.90535 | 0.008913813 | 87.75664 | 83.36881 | 0.01177416 | 85.34027 | 0.009117618 | 89.43664 | 76.02114 | 0.00935652 | 80.93878 | 0.007238457 | 86.66 | 73.661 | 0.0159 | 676.8797 | 98.17311
0.004905253 | 86.233291 | 0.008841711 | 89.39837 | 0.01132667 | 81.95903 | 0.008943104 | 87.81188 | 83.42129 | 0.01184093 | 85.40517 | 0.009072725 | 89.50008 | 76.07507 | 0.009367386 | 81.01462 | 0.007216169 | 86.67849 | 73.67671 | 0.016 | 677.4312 | 98.25309
0.004936438 | 86.28283267 | 0.008803151 | 89.47674 | 0.01139956 | 82.0261 | 0.009033812 | 87.85095 | 83.4584 | 0.01184916 | 85.46355 | 0.009155256 | 89.57939 | 76.14248 | 0.009520187 | 81.06768 | 0.007274919 | 86.76461 | 73.74992 | 0.0161 | 677.9813 | 98.33287
0.004969543 | 86.32813502 | 0.008933057 | 89.53802 | 0.0113875 | 82.09564 | 0.009124192 | 87.8994 | 83.50443 | 0.01202884 | 85.52365 | 0.009325407 | 89.67611 | 76.22469 | 0.00955375 | 81.12924 | 0.007293304 | 86.79691 | 73.77737 | 0.0162 | 678.52995 | 98.41245
0.005114939 | 86.35807173 | 0.00897455 | 89.58803 | 0.01141047 | 82.14968 | 0.009185978 | 87.94202 | 83.54492 | 0.01234473 | 85.57858 | 0.00923586 | 89.71971 | 76.26175 | 0.009708633 | 81.20452 | 0.007489621 | 86.91656 | 73.87907 | 0.0163 | 679.0773 | 98.49183
0.005091778 | 86.39366589 | 0.009073719 | 89.68129 | 0.01151326 | 82.20493 | 0.009232021 | 87.98585 | 83.58656 | 0.01238701 | 85.64295 | 0.009477386 | 89.78057 | 76.31348 | 0.009374753 | 81.25761 | 0.007549181 | 86.98498 | 73.93723 | 0.0164 | 679.6232 | 98.57101
0.005230579 | 86.45038121 | 0.009142234 | 89.75996 | 0.01169093 | 82.25738 | 0.009203026 | 88.02453 | 83.6233 | 0.01243341 | 85.70824 | 0.009362168 | 89.85339 | 76.37538 | 0.009708146 | 81.34312 | 0.007510674 | 87.05209 | 73.99428 | 0.0165 | 680.1677 | 98.64999
0.005242054 | 86.45722044 | 0.009158672 | 89.80833 | 0.01163786 | 82.31567 | 0.009392297 | 88.06878 | 83.66534 | 0.01262607 | 85.75744 | 0.00956229 | 89.90751 | 76.42139 | 0.009552559 | 81.43392 | 0.00766004 | 87.11448 | 74.04731 | 0.0166 | 680.7109 | 98.72876
0.005289775 | 86.4720681 | 0.009327005 | 89.8848 | 0.01170986 | 82.36371 | 0.009535869 | 88.11399 | 83.70829 | 0.01258942 | 85.81916 | 0.009642028 | 90.02148 | 76.51826 | 0.009881426 | 81.47615 | 0.00770792 | 87.19514 | 74.11587 | 0.0167 | 681.2527 | 98.80734
0.005226761 | 86.4986204 | 0.009392757 | 89.9197 | 0.01170137 | 82.40831 | 0.009516232 | 88.16169 | 83.7536 | 0.01267098 | 85.86442 | 0.009835223 | 90.03906 | 76.5332 | 0.00997116 | 81.56136 | 0.007722599 | 87.27089 | 74.18025 | 0.0168 | 681.7931 | 98.88572
0.005306956 | 86.52483325 | 0.009471305 | 89.99338 | 0.01191913 | 82.44656 | 0.009581838 | 88.21972 | 83.80873 | 0.01290608 | 85.92199 | 0.0097565 | 90.12841 | 76.60915 | 0.009952973 | 81.60117 | 0.007860209 | 87.33008 | 74.23057 | 0.0169 | 682.3321 | 98.9639
0.005274679 | 86.55945937 | 0.009569615 | 90.05777 | 0.01193892 | 82.49517 | 0.009637292 | 88.27018 | 83.85668 | 0.01299369 | 85.96544 | 0.009716 | 90.20856 | 76.67728 | 0.01025354 | 81.64417 | 0.007984918 | 87.36744 | 74.26233 | 0.017 | 682.8698 | 99.04188
0.005322377 | 86.58436975 | 0.009713307 | 90.14788 | 0.01205247 | 82.54865 | 0.009696705 | 88.35148 | 83.9339 | 0.01313446 | 86.03643 | 0.00979222 | 90.32275 | 76.77434 | 0.01025538 | 81.72507 | 0.00799034 | 87.4464 | 74.32944 | 0.0171 | 683.4061 | 99.11967
0.005406926 | 86.63268438 | 0.00970689 | 90.1808 | 0.01205365 | 82.59575 | 0.009871958 | 88.41958 | 83.9986 | 0.01316105 | 86.10051 | 0.009918071 | 90.3503 | 76.79775 | 0.01026221 | 81.79088 | 0.008116834 | 87.52392 | 74.39533 | 0.0172 | 683.941 | 99.19725
0.005425592 | 86.66454714 | 0.009807656 | 90.23067 | 0.01209206 | 82.65397 | 0.009862473 | 88.49072 | 84.06618 | 0.0132681 | 86.177 | 0.009695424 | 90.4185 | 76.85573 | 0.01034612 | 81.83382 | 0.008078602 | 87.6104 | 74.46884 | 0.0173 | 684.4745 | 99.27464
0.005566324 | 86.6838755 | 0.009843582 | 90.28103 | 0.01218447 | 82.70586 | 0.009993639 | 88.53705 | 84.1102 | 0.0133 | 86.22292 | 0.009914154 | 90.50094 | 76.9258 | 0.01062229 | 81.90949 | 0.008140125 | 87.67236 | 74.5215 | 0.0174 | 685.0067 | 99.35183
0.00546503 | 86.70636701 | 0.009902546 | 90.37673 | 0.01239368 | 82.77365 | 0.009851432 | 88.60649 | 84.17617 | 0.01343906 | 86.26462 | 0.01011013 | 90.57916 | 76.99229 | 0.01061089 | 81.99552 | 0.0082332 | 87.734 | 74.5739 | 0.0175 | 685.5376 | 99.42882
0.005554417 | 86.71447099 | 0.01002623 | 90.47135 | 0.01251761 | 82.83178 | 0.01010276 | 88.67211 | 84.2385 | 0.01355509 | 86.29685 | 0.00992925 | 90.66236 | 77.06301 | 0.01054992 | 82.05688 | 0.008256309 | 87.81788 | 74.6452 | 0.0176 | 686.067 | 99.50561
0.005541004 | 86.73735727 | 0.01001485 | 90.51475 | 0.01254444 | 82.88328 | 0.01015645 | 88.73906 | 84.30211 | 0.01358792 | 86.33512 | 0.01000039 | 90.68072 | 77.07861 | 0.01073985 | 82.14213 | 0.008216873 | 87.86232 | 74.68297 | 0.0177 | 686.5951 | 99.58221
0.005660692 | 86.75866197 | 0.01028175 | 90.52257 | 0.01255737 | 82.93559 | 0.01023218 | 88.8024 | 84.36228 | 0.01370519 | 86.37006 | 0.01006101 | 90.73619 | 77.12576 | 0.01083584 | 82.18734 | 0.008394384 | 87.93423 | 74.74409 | 0.0178 | 687.1219 | 99.65861
0.005698779 | 86.78843524 | 0.0102222 | 90.61178 | 0.01263055 | 82.9886 | 0.01035427 | 88.87439 | 84.43067 | 0.01387603 | 86.39436 | 0.01030105 | 90.80525 | 77.18446 | 0.01104042 | 82.27486 | 0.008489149 | 87.9854 | 74.78759 | 0.0179 | 687.6473 | 99.73481
0.005696395 | 86.83222139 | 0.01029048 | 90.67429 | 0.0126897 | 83.03716 | 0.01034375 | 88.9472 | 84.49984 | 0.01388708 | 86.41989 | 0.01047046 | 90.90586 | 77.26998 | 0.01124226 | 82.33552 | 0.008568136 | 88.01746 | 74.81484 | 0.018 | 688.1713 | 99.81081
0.005793392 | 86.88254002 | 0.0104625 | 90.73588 | 0.01281154 | 83.07759 | 0.01047688 | 89.00437 | 84.55416 | 0.01404467 | 86.46398 | 0.01026013 | 90.97504 | 77.32878 | 0.01099516 | 82.38594 | 0.008702084 | 88.11764 | 74.89999 | 0.0181 | 688.694 | 99.88662
0.005834646 | 86.93690434 | 0.01052302 | 90.78495 | 0.01285976 | 83.12178 | 0.01054812 | 89.06861 | 84.61518 | 0.01414184 | 86.51572 | 0.010583 | 91.08047 | 77.4184 | 0.01086137 | 82.44379 | 0.008695638 | 88.2159 | 74.98352 | 0.0182 | 689.2154 | 99.96224
0.005902484 | 86.98368517 | 0.01061262 | 90.83835 | 0.01280321 | 83.13495 | 0.01066111 | 89.13068 | 84.67414 | 0.01421387 | 86.56766 | 0.01061776 | 91.09958 | 77.43465 | 0.01140545 | 82.51305 | 0.008853861 | 88.27176 | 75.031 | 0.0183 | 689.7354 | 100.0377
0.005951641 | 87.05094094 | 0.01059838 | 90.90123 | 0.012942 | 83.12919 | 0.01075262 | 89.19925 | 84.73928 | 0.01424201 | 86.63136 | 0.01021257 | 91.20527 | 77.52448 | 0.01122458 | 82.55115 | 0.008858893 | 88.35855 | 75.10476 | 0.0184 | 690.254 | 100.1129
0.006059149 | 87.09463155 | 0.01059527 | 91.00175 | 0.01301219 | 83.12824 | 0.01081388 | 89.2624 | 84.79928 | 0.01445052 | 86.68395 | 0.01083639 | 91.28925 | 77.59587 | 0.01114964 | 82.68099 | 0.008948008 | 88.39617 | 75.13674 | 0.0185 | 690.7713 | 100.1879
0.00611365 | 87.14494011 | 0.01072892 | 91.00077 | 0.01320246 | 83.16615 | 0.01100139 | 89.32302 | 84.85687 | 0.01455427 | 86.74112 | 0.01072331 | 91.32185 | 77.62358 | 0.01146225 | 82.74825 | 0.00900705 | 88.47929 | 75.2074 | 0.0186 | 691.2873 | 100.2627
0.006216667 | 87.20312385 | 0.01087812 | 91.07046 | 0.01320792 | 83.22653 | 0.01096712 | 89.38442 | 84.9152 | 0.01455091 | 86.80031 | 0.01072678 | 91.39605 | 77.68664 | 0.01147917 | 82.77198 | 0.009097234 | 88.55961 | 75.27567 | 0.0187 | 691.8019 | 100.3374
0.00626554 | 87.26924058 | 0.01095534 | 91.13008 | 0.01317816 | 83.31023 | 0.01112497 | 89.45507 | 84.98231 | 0.01473986 | 86.87247 | 0.01089579 | 91.44745 | 77.73034 | 0.01163681 | 82.87905 | 0.009233259 | 88.60911 | 75.31775 | 0.0188 | 692.3151 | 100.4118
0.006330077 | 87.33170135 | 0.01102384 | 91.15966 | 0.01323019 | 83.37282 | 0.01112441 | 89.51337 | 85.03771 | 0.01474463 | 86.93971 | 0.01107672 | 91.51018 | 77.78366 | 0.01190069 | 82.95877 | 0.009269231 | 88.671 | 75.37035 | 0.0189 | 692.8271 | 100.4861
0.006440505 | 87.40974148 | 0.01112684 | 91.22267 | 0.01343514 | 83.44467 | 0.01127861 | 89.5727 | 85.09407 | 0.01482337 | 87.00764 | 0.01096473 | 91.60031 | 77.86026 | 0.01154143 | 82.99146 | 0.009397792 | 88.71875 | 75.41094 | 0.019 | 693.3377 | 100.5601
0.006630845 | 87.46044229 | 0.01115808 | 91.2902 | 0.01357442 | 83.5158 | 0.01129663 | 89.64892 | 85.16647 | 0.0150295 | 87.05743 | 0.01107486 | 91.64943 | 77.90201 | 0.0117295 | 83.05748 | 0.009483102 | 88.79295 | 75.47401 | 0.0191 | 693.8469 | 100.634
0.006738757 | 87.52192495 | 0.01127526 | 91.33762 | 0.01353745 | 83.58705 | 0.01138416 | 89.70297 | 85.21782 | 0.01509219 | 87.12354 | 0.01133057 | 91.69182 | 77.93805 | 0.01189062 | 83.09828 | 0.009549313 | 88.89358 | 75.55954 | 0.0192 | 694.3549 | 100.7077
0.006702788 | 87.57926635 | 0.0113729 | 91.42712 | 0.01367335 | 83.65727 | 0.01153365 | 89.76472 | 85.27648 | 0.01517689 | 87.18983 | 0.0112472 | 91.79424 | 78.0251 | 0.011869 | 83.16937 | 0.009694645 | 88.95172 | 75.60897 | 0.0193 | 694.8615 | 100.7811
0.006928365 | 87.63513682 | 0.01135021 | 91.48749 | 0.0136925 | 83.72312 | 0.01153092 | 89.81836 | 85.32744 | 0.01521448 | 87.25871 | 0.01174479 | 91.87159 | 78.09085 | 0.01204756 | 83.23656 | 0.009818836 | 88.98713 | 75.63906 | 0.0194 | 695.3667 | 100.8544
0.00700718 | 87.70203051 | 0.01157351 | 91.51035 | 0.01385118 | 83.78555 | 0.01168835 | 89.8827 | 85.38857 | 0.01527018 | 87.31712 | 0.01178493 | 91.90148 | 78.11626 | 0.01203336 | 83.28204 | 0.009858892 | 89.09314 | 75.72917 | 0.0195 | 695.8707 | 100.9275
0.007053704 | 87.75943729 | 0.01166449 | 91.57074 | 0.01390448 | 83.85193 | 0.01173619 | 89.94269 | 85.44555 | 0.01542624 | 87.39282 | 0.01161538 | 91.99338 | 78.19437 | 0.01214957 | 83.34925 | 0.01003334 | 89.1533 | 75.78031 | 0.0196 | 696.3733 | 101.0004
0.007128318 | 87.81503117 | 0.0116226 | 91.60108 | 0.01401115 | 83.9097 | 0.01185201 | 90.03541 | 85.53364 | 0.01553013 | 87.44856 | 0.01144862 | 92.0358 | 78.23043 | 0.01200271 | 83.45692 | 0.01007579 | 89.20144 | 75.82123 | 0.0197 | 696.8746 | 101.0731
0.007329633 | 87.88028295 | 0.01180691 | 91.7008 | 0.01395689 | 83.9631 | 0.01200295 | 90.09719 | 85.59233 | 0.01551872 | 87.50992 | 0.01166186 | 92.13542 | 78.31511 | 0.01222195 | 83.50371 | 0.0100952 | 89.26857 | 75.87828 | 0.0198 | 697.3746 | 101.1456
0.00728963 | 87.93762184 | 0.01175846 | 91.75223 | 0.01421927 | 84.02674 | 0.01205615 | 90.15074 | 85.6432 | 0.01566579 | 87.57045 | 0.01186723 | 92.16583 | 78.34095 | 0.01245852 | 83.58326 | 0.01027197 | 89.33163 | 75.93189 | 0.0199 | 697.8732 | 101.218
0.007398424 | 87.99446287 | 0.0118073 | 91.79005 | 0.01421043 | 84.09018 | 0.01224307 | 90.21236 | 85.70174 | 0.01575918 | 87.61647 | 0.01214839 | 92.22805 | 78.39384 | 0.0124292 | 83.61322 | 0.01042629 | 89.40041 | 75.99035 | 0.02 | 698.3705 | 101.2901
0.00741741 | 88.03677305 | 0.01182737 | 91.80118 | 0.01430703 | 84.14735 | 0.01227234 | 90.26922 | 85.75576 | 0.01579629 | 87.68229 | 0.01187239 | 92.30852 | 78.46224 | 0.01225283 | 83.66135 | 0.01039578 | 89.48933 | 76.06593 | 0.0201 | 698.8665 | 101.362
0.007669348 | 88.10383773 | 0.01213643 | 91.89752 | 0.0143732 | 84.20093 | 0.01234665 | 90.33365 | 85.81696 | 0.01577688 | 87.73381 | 0.01222156 | 92.37736 | 78.52075 | 0.0120381 | 83.77325 | 0.01048872 | 89.53153 | 76.1018 | 0.0202 | 699.3612 | 101.4338
0.007574531 | 88.15856916 | 0.01208547 | 91.9087 | 0.01448675 | 84.25945 | 0.01245811 | 90.40101 | 85.88096 | 0.01601097 | 87.79988 | 0.01233683 | 92.45791 | 78.58923 | 0.01256584 | 83.82361 | 0.01071389 | 89.60005 | 76.16004 | 0.0203 | 699.8546 | 101.5053
0.007817129 | 88.21629276 | 0.0121664 | 91.98425 | 0.01445719 | 84.31147 | 0.01245517 | 90.45962 | 85.93664 | 0.01593513 | 87.85978 | 0.0123578 | 92.50927 | 78.63288 | 0.01232011 | 83.84906 | 0.01063981 | 89.62459 | 76.1809 | 0.0204 | 700.3467 | 101.5767
0.007741626 | 88.26804963 | 0.01210783 | 92.03097 | 0.0144941 | 84.36894 | 0.01256718 | 90.52914 | 86.00268 | 0.0160294 | 87.9193 | 0.01254724 | 92.58435 | 78.6967 | 0.01252632 | 83.90607 | 0.01080439 | 89.74062 | 76.27953 | 0.0205 | 700.8374 | 101.6479
0.007890499 | 88.3198065 | 0.01224987 | 92.0491 | 0.0146528 | 84.42685 | 0.01257653 | 90.60429 | 86.07408 | 0.01608292 | 87.96667 | 0.0126362 | 92.61672 | 78.72421 | 0.01252145 | 83.99147 | 0.01088637 | 89.77544 | 76.30912 | 0.0206 | 701.3269 | 101.7189
0.007993775 | 88.38545304 | 0.0124366 | 92.10834 | 0.01475879 | 84.48169 | 0.01275567 | 90.65483 | 86.12209 | 0.01620732 | 88.02929 | 0.01279043 | 92.70918 | 78.8028 | 0.01246673 | 84.03471 | 0.01084073 | 89.87408 | 76.39297 | 0.0207 | 701.815 | 101.7897
0.008084452 | 88.44530635 | 0.0123804 | 92.14466 | 0.01461069 | 84.53228 | 0.01273642 | 90.72762 | 86.19124 | 0.01623915 | 88.09997 | 0.01281588 | 92.78756 | 78.86943 | 0.01280726 | 84.12696 | 0.01094527 | 89.90974 | 76.42328 | 0.0208 | 702.3019 | 101.8603
0.008155076 | 88.49769434 | 0.01254836 | 92.19106 | 0.01476809 | 84.5883 | 0.01291236 | 90.78773 | 86.24835 | 0.01641304 | 88.17091 | 0.01291291 | 92.83896 | 78.91311 | 0.01278135 | 84.17697 | 0.01109842 | 89.94565 | 76.4538 | 0.0209 | 702.7874 | 101.9307
0.008060239 | 88.55352961 | 0.01265019 | 92.26544 | 0.01497017 | 84.64361 | 0.01301398 | 90.8522 | 86.30959 | 0.01635811 | 88.22711 | 0.01296406 | 92.88961 | 78.95617 | 0.01282517 | 84.21444 | 0.01114336 | 90.05428 | 76.54614 | 0.021 | 703.2716 | 102.0009
0.008237148 | 88.61079306 | 0.01271099 | 92.3053 | 0.01499986 | 84.69943 | 0.01304509 | 90.90846 | 86.36304 | 0.01650198 | 88.29056 | 0.01319749 | 92.96803 | 79.02282 | 0.01283162 | 84.34551 | 0.01131213 | 90.10041 | 76.58535 | 0.0211 | 703.7546 | 102.071
0.008401854 | 88.66677919 | 0.01282565 | 92.34769 | 0.01513552 | 84.76465 | 0.0132027 | 90.97022 | 86.42171 | 0.01642753 | 88.34458 | 0.01333946 | 92.99832 | 79.04857 | 0.01318788 | 84.40988 | 0.01135088 | 90.1612 | 76.63702 | 0.0212 | 704.2362 | 102.1408
0.008447533 | 88.71777922 | 0.0128477 | 92.38978 | 0.01516668 | 84.81215 | 0.01329258 | 91.02741 | 86.47604 | 0.01669494 | 88.40788 | 0.01350631 | 93.09836 | 79.1336 | 0.01309102 | 84.42013 | 0.01138879 | 90.2028 | 76.67238 | 0.0213 | 704.7165 | 102.2105
0.008470864 | 88.77110761 | 0.01292456 | 92.46907 | 0.01527592 | 84.87418 | 0.01327723 | 91.09176 | 86.53717 | 0.01678233 | 88.46421 | 0.01340051 | 93.15416 | 79.18104 | 0.01333899 | 84.47286 | 0.01153519 | 90.24975 | 76.71229 | 0.0214 | 705.1956 | 102.28
0.008421516 | 88.81735035 | 0.01293322 | 92.49508 | 0.01537723 | 84.92516 | 0.0133947 | 91.1535 | 86.59583 | 0.0167415 | 88.51961 | 0.01344434 | 93.21504 | 79.23278 | 0.01330661 | 84.55593 | 0.01156944 | 90.34239 | 76.79103 | 0.0215 | 705.6733 | 102.3493
0.008500004 | 88.86331399 | 0.01296163 | 92.54572 | 0.01537742 | 84.98163 | 0.01354652 | 91.20949 | 86.64902 | 0.01678032 | 88.58526 | 0.01363534 | 93.29595 | 79.30156 | 0.01346092 | 84.60565 | 0.01158279 | 90.42074 | 76.85763 | 0.0216 | 706.1498 | 102.4184
0.008513132 | 88.91707486 | 0.01315943 | 92.58774 | 0.01553169 | 85.03795 | 0.01354642 | 91.26971 | 86.70623 | 0.01681055 | 88.64143 | 0.01351678 | 93.36229 | 79.35795 | 0.01346142 | 84.69525 | 0.01167835 | 90.43194 | 76.86715 | 0.0217 | 706.625 | 102.4873
0.008708538 | 88.95624956 | 0.01318941 | 92.628 | 0.01564663 | 85.08587 | 0.01363614 | 91.3334 | 86.76673 | 0.01691804 | 88.70307 | 0.01380907 | 93.42696 | 79.41291 | 0.01353073 | 84.69564 | 0.01169184 | 90.52043 | 76.94237 | 0.0218 | 707.0988 | 102.556
0.008713918 | 89.02711352 | 0.01330179 | 92.64088 | 0.01562075 | 85.13556 | 0.01370586 | 91.39254 | 86.82291 | 0.01692284 | 88.75382 | 0.01387036 | 93.49631 | 79.47186 | 0.01376364 | 84.79218 | 0.01176645 | 90.59913 | 77.00926 | 0.0219 | 707.5714 | 102.6246
0.008749444 | 89.07354736 | 0.01331154 | 92.68165 | 0.01562302 | 85.18516 | 0.01381 | 91.45371 | 86.88102 | 0.01707406 | 88.80326 | 0.01399861 | 93.54938 | 79.51698 | 0.01375812 | 84.86892 | 0.01188926 | 90.65788 | 77.0592 | 0.022 | 708.0428 | 102.6929
0.008805515 | 89.13158526 | 0.01342093 | 92.7522 | 0.01578402 | 85.24944 | 0.01382061 | 91.51089 | 86.93534 | 0.01725551 | 88.87415 | 0.0140615 | 93.5973 | 79.5577 | 0.01387883 | 84.92424 | 0.01191761 | 90.72454 | 77.11586 | 0.0221 | 708.5128 | 102.7611
0.008999535 | 89.18321893 | 0.01355019 | 92.80137 | 0.01591514 | 85.30772 | 0.01376457 | 91.55437 | 86.97665 | 0.0172105 | 88.93552 | 0.01405768 | 93.66612 | 79.6162 | 0.01387036 | 84.98574 | 0.01198184 | 90.78296 | 77.16551 | 0.0222 | 708.9815 | 102.8291
0.009026734 | 89.23174225 | 0.0135875 | 92.82533 | 0.01609337 | 85.36978 | 0.01401148 | 91.63043 | 87.0489 | 0.01732127 | 88.98661 | 0.0141223 | 93.71016 | 79.65364 | 0.01401571 | 85.06391 | 0.01211216 | 90.8236 | 77.20006 | 0.0223 | 709.449 | 102.8969
0.008924403 | 89.27562646 | 0.0136775 | 92.85031 | 0.01611182 | 85.41653 | 0.01410751 | 91.68542 | 87.10115 | 0.01737559 | 89.03969 | 0.0142272 | 93.79801 | 79.72831 | 0.01399514 | 85.09422 | 0.01208107 | 90.90837 | 77.27212 | 0.0224 | 709.9152 | 102.9645
0.009071932 | 89.32377514 | 0.01358083 | 92.9388 | 0.01621394 | 85.47571 | 0.01411102 | 91.74929 | 87.16182 | 0.01731593 | 89.08804 | 0.01440832 | 93.83035 | 79.7558 | 0.01441402 | 85.17188 | 0.01211895 | 90.97389 | 77.32781 | 0.0225 | 710.3801 | 103.0319
0.009168311 | 89.37107394 | 0.01365033 | 92.96788 | 0.01628962 | 85.52712 | 0.01424129 | 91.81074 | 87.2202 | 0.01741092 | 89.15837 | 0.01447937 | 93.87028 | 79.78974 | 0.01429133 | 85.20994 | 0.01232162 | 91.05029 | 77.39275 | 0.0226 | 710.8438 | 103.0992
0.009216108 | 89.41901392 | 0.01378502 | 93.05609 | 0.01630732 | 85.58441 | 0.01441017 | 91.86556 | 87.27228 | 0.01748734 | 89.2064 | 0.01456881 | 93.98279 | 79.88537 | 0.01438526 | 85.2952 | 0.01223897 | 91.07819 | 77.41646 | 0.0227 | 711.3061 | 103.1662
0.009320579 | 89.47351402 | 0.0140167 | 93.1085 | 0.0164721 | 85.62821 | 0.01449763 | 91.92672 | 87.33038 | 0.01773018 | 89.27458 | 0.01456666 | 94.02686 | 79.92283 | 0.01454604 | 85.33034 | 0.01241581 | 91.1378 | 77.46713 | 0.0228 | 711.7672 | 103.2331
0.009300416 | 89.51796147 | 0.01393021 | 93.13371 | 0.01656289 | 85.69136 | 0.01442005 | 91.97326 | 87.3746 | 0.01773481 | 89.33234 | 0.01475304 | 94.07013 | 79.95961 | 0.01450986 | 85.39844 | 0.01240868 | 91.21258 | 77.53069 | 0.0229 | 712.2271 | 103.2998
0.009366968 | 89.57540596 | 0.01405892 | 93.18081 | 0.01670018 | 85.74387 | 0.01462661 | 92.03571 | 87.43393 | 0.01796079 | 89.38077 | 0.01476325 | 94.12514 | 80.00637 | 0.01460875 | 85.46528 | 0.01248775 | 91.29961 | 77.60467 | 0.023 | 712.6856 | 103.3663
0.009392567 | 89.61581776 | 0.0140818 | 93.23068 | 0.01681784 | 85.80243 | 0.01470204 | 92.09664 | 87.4918 | 0.01796308 | 89.44495 | 0.0148798 | 94.22436 | 80.09071 | 0.01477843 | 85.53415 | 0.01261747 | 91.32322 | 77.62474 | 0.0231 | 713.1429 | 103.4326
0.009452724 | 89.67108476 | 0.01406016 | 93.28639 | 0.01688606 | 85.85946 | 0.0145719 | 92.16587 | 87.55758 | 0.01809243 | 89.49468 | 0.01506459 | 94.26921 | 80.12883 | 0.01490646 | 85.57292 | 0.01254349 | 91.40296 | 77.69252 | 0.0232 | 713.599 | 103.4988
0.009471241 | 89.71804663 | 0.01407817 | 93.3656 | 0.01700239 | 85.92674 | 0.01482304 | 92.23133 | 87.61976 | 0.018029 | 89.54403 | 0.01506806 | 94.32767 | 80.17852 | 0.01491131 | 85.61869 | 0.01275988 | 91.4777 | 77.75605 | 0.0233 | 714.0537 | 103.5647
0.009469043 | 89.75670085 | 0.0143817 | 93.37594 | 0.01701564 | 85.96525 | 0.01469336 | 92.27135 | 87.65779 | 0.01844338 | 89.60813 | 0.01500986 | 94.36546 | 80.21064 | 0.01504247 | 85.68035 | 0.01264083 | 91.52811 | 77.79889 | 0.0234 | 714.5073 | 103.6305
0.009547173 | 89.81325272 | 0.01421092 | 93.41762 | 0.01707667 | 86.02821 | 0.01503638 | 92.33058 | 87.71405 | 0.01861144 | 89.66003 | 0.01521103 | 94.42325 | 80.25976 | 0.01498861 | 85.74957 | 0.01283371 | 91.5568 | 77.82328 | 0.0235 | 714.9595 | 103.6961
0.009599213 | 89.85706905 | 0.01447053 | 93.49417 | 0.0171725 | 86.07327 | 0.01490591 | 92.38965 | 87.77017 | 0.01807034 | 89.71871 | 0.01529155 | 94.50552 | 80.32969 | 0.0151258 | 85.79351 | 0.01282886 | 91.62551 | 77.88169 | 0.0236 | 715.4105 | 103.7615
0.00969021 | 89.90484559 | 0.01434582 | 93.55137 | 0.01730102 | 86.12972 | 0.01524626 | 92.45886 | 87.83592 | 0.01828998 | 89.77735 | 0.01539165 | 94.53642 | 80.35596 | 0.01513317 | 85.84599 | 0.01292084 | 91.67324 | 77.92226 | 0.0237 | 715.8603 | 103.8268
0.009660859 | 89.96001704 | 0.0144787 | 93.56742 | 0.01733592 | 86.16876 | 0.01519103 | 92.5219 | 87.89581 | 0.01856302 | 89.8299 | 0.01541765 | 94.60636 | 80.4154 | 0.01506216 | 85.91341 | 0.01296939 | 91.75564 | 77.99229 | 0.0238 | 716.3088 | 103.8918
0.009855644 | 90.00038861 | 0.01455232 | 93.61903 | 0.01743584 | 86.21587 | 0.01526961 | 92.5842 | 87.95499 | 0.01864279 | 89.88629 | 0.01528718 | 94.67267 | 80.47177 | 0.01529146 | 85.97289 | 0.01317185 | 91.82992 | 78.05544 | 0.0239 | 716.756 | 103.9567
0.009805129 | 90.05003588 | 0.01465171 | 93.69699 | 0.01745688 | 86.26157 | 0.01539541 | 92.64673 | 88.01439 | 0.01870248 | 89.93724 | 0.01557048 | 94.7403 | 80.52926 | 0.01529315 | 86.05129 | 0.01328716 | 91.85388 | 78.0758 | 0.024 | 717.202 | 104.0214
0.009797188 | 90.08963049 | 0.0147074 | 93.73001 | 0.01771504 | 86.31301 | 0.01542874 | 92.70213 | 88.06703 | 0.01872473 | 89.99446 | 0.01562685 | 94.83348 | 80.60846 | 0.0153572 | 86.06221 | 0.01329408 | 91.94841 | 78.15615 | 0.0241 | 717.6467 | 104.0859
0.009858042 | 90.1363912 | 0.01487971 | 93.77993 | 0.01769171 | 86.37298 | 0.0154399 | 92.74755 | 88.11017 | 0.0189667 | 90.04028 | 0.01568192 | 94.86831 | 80.63806 | 0.01525087 | 86.1533 | 0.01343552 | 92.00225 | 78.20192 | 0.0242 | 718.0902 | 104.1502
0.00984509 | 90.17751961 | 0.0147609 | 93.7881 | 0.01779329 | 86.42099 | 0.0154045 | 92.81486 | 88.17412 | 0.01902474 | 90.09865 | 0.01573027 | 94.90275 | 80.66733 | 0.01533607 | 86.22573 | 0.0133873 | 92.05988 | 78.2509 | 0.0243 | 718.5325 | 104.2143
0.010067005 | 90.2327489 | 0.0148594 | 93.87405 | 0.017815 | 86.46923 | 0.01562376 | 92.87482 | 88.23107 | 0.0190621 | 90.13967 | 0.01585848 | 94.9589 | 80.71507 | 0.01547689 | 86.24796 | 0.01347219 | 92.13054 | 78.31096 | 0.0244 | 718.9735 | 104.2783
0.010123022 | 90.28364332 | 0.01478547 | 93.9144 | 0.01798812 | 86.52198 | 0.01568069 | 92.92071 | 88.27467 | 0.01918773 | 90.1992 | 0.01592534 | 95.00668 | 80.75568 | 0.01550552 | 86.34231 | 0.01362912 | 92.1595 | 78.33558 | 0.0245 | 719.4133 | 104.3421
0.01003918 | 90.32067574 | 0.01476114 | 93.95689 | 0.01816698 | 86.5708 | 0.01594741 | 92.99049 | 88.34097 | 0.01913239 | 90.25448 | 0.01597296 | 95.07099 | 80.81034 | 0.0155111 | 86.38383 | 0.01367256 | 92.20947 | 78.37805 | 0.0246 | 719.8518 | 104.4057
0.010137387 | 90.37988787 | 0.01491939 | 93.99683 | 0.01832588 | 86.60209 | 0.01573642 | 93.03891 | 88.38696 | 0.01909188 | 90.32889 | 0.0162195 | 95.09784 | 80.83316 | 0.01567143 | 86.42152 | 0.01377375 | 92.27866 | 78.43686 | 0.0247 | 720.2891 | 104.4691
0.010178636 | 90.43102871 | 0.01508709 | 94.05493 | 0.0181756 | 86.65744 | 0.01584759 | 93.1041 | 88.4489 | 0.01962209 | 90.36833 | 0.01601896 | 95.17146 | 80.89574 | 0.01565961 | 86.47821 | 0.01374764 | 92.3323 | 78.48245 | 0.0248 | 720.7252 | 104.5323
0.010179067 | 90.47606201 | 0.01544801 | 94.11786 | 0.01839644 | 86.69595 | 0.01600159 | 93.15088 | 88.49334 | 0.01942392 | 90.42507 | 0.01621161 | 95.23667 | 80.95117 | 0.01567934 | 86.56783 | 0.01394134 | 92.40032 | 78.54028 | 0.0249 | 721.16 | 104.5954
0.01024381 | 90.52056981 | 0.01529824 | 94.1789 | 0.01840394 | 86.73999 | 0.01595166 | 93.20098 | 88.54094 | 0.01947621 | 90.48768 | 0.01628431 | 95.32625 | 81.02731 | 0.01560687 | 86.62662 | 0.01400883 | 92.42642 | 78.56246 | 0.025 | 721.5936 | 104.6583
0.010318031 | 90.55633746 | 0.01546562 | 94.22032 | 0.0185573 | 86.78883 | 0.01606635 | 93.26734 | 88.60397 | 0.0194575 | 90.53375 | 0.0165888 | 95.39127 | 81.08258 | 0.01577808 | 86.62987 | 0.01403537 | 92.49075 | 78.61714 | 0.0251 | 722.026 | 104.721
0.0102631 | 90.60755625 | 0.01533743 | 94.25508 | 0.01862948 | 86.82965 | 0.01616345 | 93.3012 | 88.63614 | 0.01980893 | 90.58442 | 0.01660454 | 95.43663 | 81.12114 | 0.01578327 | 86.70537 | 0.01427486 | 92.56034 | 78.67629 | 0.0252 | 722.4571 | 104.7835
0.010374985 | 90.65885298 | 0.01542867 | 94.29158 | 0.01876537 | 86.88124 | 0.01639158 | 93.36699 | 88.69864 | 0.01969129 | 90.64397 | 0.0165466 | 95.50277 | 81.17735 | 0.01592263 | 86.76802 | 0.01426441 | 92.62202 | 78.72871 | 0.0253 | 722.887 | 104.8459
0.010408581 | 90.70614172 | 0.01553008 | 94.34285 | 0.01873879 | 86.93594 | 0.01647693 | 93.40278 | 88.73264 | 0.01966023 | 90.68749 | 0.01656157 | 95.57392 | 81.23783 | 0.01597801 | 86.8708 | 0.01416813 | 92.66756 | 78.76743 | 0.0254 | 723.3157 | 104.9081
0.010522685 | 90.73886693 | 0.01553933 | 94.42085 | 0.01890043 | 86.985 | 0.01653856 | 93.46817 | 88.79476 | 0.01979648 | 90.75302 | 0.01659097 | 95.60564 | 81.26479 | 0.01588121 | 86.88993 | 0.01440185 | 92.75086 | 78.83823 | 0.0255 | 723.7432 | 104.9701
0.01050236 | 90.79210228 | 0.01557257 | 94.45627 | 0.01897398 | 87.02203 | 0.01668617 | 93.53857 | 88.86164 | 0.02005001 | 90.79748 | 0.01663588 | 95.63224 | 81.2874 | 0.01601907 | 86.94736 | 0.01448701 | 92.79796 | 78.87826 | 0.0256 | 724.1694 | 105.0319
0.010636934 | 90.83068861 | 0.01577452 | 94.4873 | 0.01899632 | 87.07034 | 0.01667522 | 93.58537 | 88.9061 | 0.01993041 | 90.85764 | 0.01677628 | 95.71601 | 81.35861 | 0.01613955 | 86.97925 | 0.01458492 | 92.83811 | 78.91239 | 0.0257 | 724.5944 | 105.0935
0.010676811 | 90.88083625 | 0.01556999 | 94.56005 | 0.01907975 | 87.11644 | 0.0164797 | 93.62969 | 88.9482 | 0.01987345 | 90.9528 | 0.01671413 | 95.75305 | 81.39009 | 0.01621902 | 87.07956 | 0.01470341 | 92.87527 | 78.94398 | 0.0258 | 725.0182 | 105.155
0.010674628 | 90.92629952 | 0.01605235 | 94.60251 | 0.01922766 | 87.15496 | 0.016713 | 93.68117 | 88.99711 | 0.01999522 | 91.0069 | 0.01688359 | 95.82604 | 81.45213 | 0.01636643 | 87.11928 | 0.01479124 | 92.97692 | 79.03038 | 0.0259 | 725.4408 | 105.2163
0.010587855 | 90.96403346 | 0.01574413 | 94.67281 | 0.01927427 | 87.20252 | 0.01682228 | 93.74691 | 89.05956 | 0.01998831 | 91.06971 | 0.01695477 | 95.87683 | 81.49531 | 0.01635296 | 87.15314 | 0.01491836 | 92.99983 | 79.04986 | 0.026 | 725.8622 | 105.2774
0.010675905 | 90.9991876 | 0.01595995 | 94.67204 | 0.01921269 | 87.26081 | 0.01690684 | 93.79073 | 89.10119 | 0.0201127 | 91.11586 | 0.01686507 | 95.92648 | 81.53751 | 0.01645187 | 87.20622 | 0.01487509 | 93.07978 | 79.11781 | 0.0261 | 726.2824 | 105.3384
0.010664222 | 91.05160828 | 0.0160238 | 94.77093 | 0.01939177 | 87.30956 | 0.01699555 | 93.84151 | 89.14944 | 0.02024069 | 91.16001 | 0.01718385 | 95.99128 | 81.59259 | 0.01657209 | 87.28008 | 0.0149569 | 93.13248 | 79.16261 | 0.0262 | 726.7013 | 105.3991
0.010770199 | 91.10384289 | 0.01605867 | 94.81287 | 0.01944998 | 87.34863 | 0.01713465 | 93.88065 | 89.18661 | 0.02025486 | 91.20872 | 0.0172564 | 96.0402 | 81.63417 | 0.01665378 | 87.31693 | 0.0150724 | 93.18664 | 79.20865 | 0.0263 | 727.1191 | 105.4597
0.010769858 | 91.14467711 | 0.01596957 | 94.86094 | 0.01947605 | 87.3992 | 0.01719346 | 93.9338 | 89.23711 | 0.02033503 | 91.25154 | 0.01731021 | 96.10477 | 81.68905 | 0.0168088 | 87.36215 | 0.01514483 | 93.27017 | 79.27964 | 0.0264 | 727.5356 | 105.5201
0.010879472 | 91.19072624 | 0.01620093 | 94.91787 | 0.01971416 | 87.43366 | 0.01710307 | 93.99077 | 89.29123 | 0.0203202 | 91.30451 | 0.01731001 | 96.15123 | 81.72855 | 0.01676203 | 87.41033 | 0.01533435 | 93.32747 | 79.32835 | 0.0265 | 727.9509 | 105.5804
0.010954664 | 91.2272432 | 0.01615082 | 94.95111 | 0.0198006 | 87.47583 | 0.01729794 | 94.03167 | 89.33008 | 0.02040102 | 91.34293 | 0.01762566 | 96.15695 | 81.73341 | 0.01686305 | 87.49059 | 0.01546299 | 93.36474 | 79.36003 | 0.0266 | 728.3651 | 105.6404
0.011079304 | 91.26246271 | 0.01641885 | 95.00856 | 0.01987023 | 87.53956 | 0.01732183 | 94.0941 | 89.38939 | 0.02043695 | 91.39659 | 0.01750998 | 96.22826 | 81.79402 | 0.01701188 | 87.50482 | 0.01548635 | 93.45047 | 79.4329 | 0.0267 | 728.778 | 105.7003
0.011031127 | 91.31260784 | 0.01638424 | 95.06759 | 0.01985779 | 87.57021 | 0.01726024 | 94.1504 | 89.44288 | 0.02061888 | 91.45302 | 0.01769613 | 96.31694 | 81.8694 | 0.01718514 | 87.59333 | 0.01557223 | 93.469 | 79.44865 | 0.0268 | 729.1897 | 105.76
0.011123138 | 91.35308501 | 0.01652206 | 95.08354 | 0.01995739 | 87.61726 | 0.01737631 | 94.21592 | 89.50512 | 0.02046527 | 91.51204 | 0.01766007 | 96.38984 | 81.93136 | 0.01723136 | 87.64754 | 0.01564633 | 93.51705 | 79.48949 | 0.0269 | 729.6002 | 105.8196
0.011141476 | 91.38937064 | 0.01674013 | 95.14082 | 0.0200266 | 87.66865 | 0.01733254 | 94.26567 | 89.55239 | 0.02061097 | 91.55683 | 0.01773414 | 96.39501 | 81.93576 | 0.01732126 | 87.64425 | 0.01570377 | 93.58253 | 79.54515 | 0.027 | 730.0096 | 105.8789
0.011220446 | 91.43502752 | 0.01665568 | 95.20929 | 0.02009717 | 87.71002 | 0.01747832 | 94.31602 | 89.60022 | 0.0208343 | 91.61646 | 0.01780718 | 96.4809 | 82.00876 | 0.01752264 | 87.69773 | 0.01579453 | 93.63616 | 79.59074 | 0.0271 | 730.4177 | 105.9381
0.011327487 | 91.48484829 | 0.01656397 | 95.27364 | 0.02019487 | 87.75418 | 0.01771059 | 94.37321 | 89.65455 | 0.02088815 | 91.66521 | 0.01785614 | 96.51527 | 82.03798 | 0.01745151 | 87.79875 | 0.01590659 | 93.7059 | 79.65002 | 0.0272 | 730.8246 | 105.9972
0.011478347 | 91.51808392 | 0.0167137 | 95.28741 | 0.02021531 | 87.79619 | 0.01769856 | 94.41589 | 89.6951 | 0.0210744 | 91.71784 | 0.01787129 | 96.62914 | 82.13477 | 0.01749623 | 87.84162 | 0.01593892 | 93.76293 | 79.69849 | 0.0273 | 731.2304 | 106.056
0.011512468 | 91.56636838 | 0.01660182 | 95.36748 | 0.02038849 | 87.83386 | 0.01798791 | 94.4631 | 89.73994 | 0.02106125 | 91.75753 | 0.01807748 | 96.66641 | 82.16645 | 0.01759206 | 87.8715 | 0.01593197 | 93.76368 | 79.69913 | 0.0274 | 731.6349 | 106.1147
0.011551549 | 91.61624446 | 0.01682396 | 95.37738 | 0.02040627 | 87.87939 | 0.01784123 | 94.50742 | 89.78205 | 0.0210183 | 91.81881 | 0.01817208 | 96.69427 | 82.19013 | 0.01778869 | 87.9069 | 0.01603808 | 93.8729 | 79.79196 | 0.0275 | 732.0383 | 106.1732
0.01159064 | 91.65150421 | 0.01691023 | 95.41397 | 0.02047761 | 87.91562 | 0.01774036 | 94.55591 | 89.82812 | 0.02116923 | 91.85648 | 0.01820769 | 96.75609 | 82.24268 | 0.01775554 | 87.98369 | 0.01623209 | 93.93433 | 79.84418 | 0.0276 | 732.4405 | 106.2315
0.011716812 | 91.69281617 | 0.01708608 | 95.46602 | 0.0204671 | 87.96112 | 0.01803525 | 94.61374 | 89.88305 | 0.02127391 | 91.91208 | 0.01823195 | 96.80018 | 82.28015 | 0.01778954 | 88.06683 | 0.01626569 | 93.96272 | 79.86831 | 0.0277 | 732.8415 | 106.2897
0.011674259 | 91.73198081 | 0.0171575 | 95.49944 | 0.02065826 | 87.99775 | 0.01797298 | 94.66079 | 89.92775 | 0.02102533 | 91.96233 | 0.01827092 | 96.84814 | 82.32092 | 0.01787645 | 88.08378 | 0.01633065 | 94.02593 | 79.92204 | 0.0278 | 733.2413 | 106.3477
0.011836186 | 91.77739631 | 0.01732326 | 95.55254 | 0.02076226 | 88.06288 | 0.0181836 | 94.70409 | 89.96889 | 0.02144333 | 92.01343 | 0.0184784 | 96.89643 | 82.36197 | 0.01791638 | 88.1411 | 0.01637732 | 94.0637 | 79.95414 | 0.0279 | 733.6399 | 106.4055
0.011740961 | 91.81509253 | 0.01725742 | 95.60572 | 0.02070122 | 88.08743 | 0.0181803 | 94.75802 | 90.02012 | 0.02133443 | 92.06236 | 0.01855873 | 96.94626 | 82.40432 | 0.01810011 | 88.16908 | 0.01647563 | 94.11001 | 79.99351 | 0.028 | 734.0374 | 106.4631
0.011848958 | 91.86191862 | 0.01697522 | 95.6549 | 0.0208372 | 88.13705 | 0.01808859 | 94.79807 | 90.05817 | 0.02153935 | 92.11328 | 0.0185086 | 96.99803 | 82.44833 | 0.01809249 | 88.25813 | 0.01648047 | 94.17532 | 80.04902 | 0.0281 | 734.4337 | 106.5206
0.011927092 | 91.90316269 | 0.01731247 | 95.70422 | 0.02094059 | 88.18168 | 0.01845337 | 94.84872 | 90.10628 | 0.0216493 | 92.16458 | 0.01866566 | 97.05559 | 82.49725 | 0.01814188 | 88.30367 | 0.01661216 | 94.23069 | 80.09609 | 0.0282 | 734.8288 | 106.5779
0.011996292 | 91.94389885 | 0.01735983 | 95.76696 | 0.02110098 | 88.21904 | 0.01843426 | 94.89033 | 90.14581 | 0.02175383 | 92.22209 | 0.01878306 | 97.09754 | 82.53291 | 0.0182462 | 88.34371 | 0.01660875 | 94.24926 | 80.11187 | 0.0283 | 735.2227 | 106.635
0.012088487 | 91.97804722 | 0.01754754 | 95.79854 | 0.02102356 | 88.26941 | 0.0184026 | 94.94184 | 90.19474 | 0.02190823 | 92.25429 | 0.01880037 | 97.1619 | 82.58761 | 0.01826534 | 88.3697 | 0.01676064 | 94.33839 | 80.18763 | 0.0284 | 735.6155 | 106.692
0.012209554 | 92.02733744 | 0.01730794 | 95.86199 | 0.02106054 | 88.31389 | 0.01845852 | 94.98739 | 90.23802 | 0.02193367 | 92.31323 | 0.01891532 | 97.21337 | 82.63136 | 0.01840493 | 88.44133 | 0.01683916 | 94.33912 | 80.18825 | 0.0285 | 736.007 | 106.7488
0.012160081 | 92.05621055 | 0.01773882 | 95.88986 | 0.02113523 | 88.35319 | 0.01846576 | 95.03112 | 90.27957 | 0.02205844 | 92.36843 | 0.01907259 | 97.24872 | 82.66141 | 0.01857144 | 88.47262 | 0.01685871 | 94.45098 | 80.28333 | 0.0286 | 736.3975 | 106.8054
0.012267878 | 92.09244841 | 0.01765929 | 95.92735 | 0.021228 | 88.39822 | 0.01848606 | 95.08651 | 90.33219 | 0.02214529 | 92.41332 | 0.01908756 | 97.32248 | 82.72411 | 0.01854464 | 88.54154 | 0.01681123 | 94.46361 | 80.29407 | 0.0287 | 736.7867 | 106.8619
0.01230176 | 92.13692351 | 0.01783347 | 95.97067 | 0.02134534 | 88.43938 | 0.01877191 | 95.13323 | 90.37657 | 0.02216463 | 92.46483 | 0.019123 | 97.39674 | 82.78723 | 0.01855273 | 88.59074 | 0.01710542 | 94.49914 | 80.32427 | 0.0288 | 737.1748 | 106.9182
0.012278091 | 92.18220826 | 0.01786238 | 96.01443 | 0.02149052 | 88.50648 | 0.01861834 | 95.1773 | 90.41843 | 0.02227669 | 92.51401 | 0.01918528 | 97.40877 | 82.79745 | 0.01858066 | 88.63779 | 0.01702842 | 94.58197 | 80.39468 | 0.0289 | 737.5617 | 106.9743
0.012264825 | 92.22640678 | 0.01790599 | 96.05742 | 0.02154764 | 88.5525 | 0.01894606 | 95.23677 | 90.47494 | 0.0221526 | 92.57578 | 0.01938161 | 97.45023 | 82.8327 | 0.01852717 | 88.69952 | 0.01716682 | 94.69109 | 80.48742 | 0.029 | 737.9475 | 107.0302
0.012446584 | 92.26423626 | 0.01801592 | 96.10649 | 0.02160787 | 88.60264 | 0.01886929 | 95.2806 | 90.51657 | 0.02228741 | 92.63147 | 0.01929607 | 97.55239 | 82.91953 | 0.01856697 | 88.75859 | 0.01718528 | 94.67437 | 80.47321 | 0.0291 | 738.3321 | 107.086
0.01255656 | 92.30596059 | 0.01809741 | 96.16334 | 0.02166408 | 88.65088 | 0.0188616 | 95.33626 | 90.56945 | 0.02232792 | 92.67795 | 0.01951145 | 97.60669 | 82.96568 | 0.01864744 | 88.80831 | 0.01729084 | 94.71837 | 80.51061 | 0.0292 | 738.7155 | 107.1416
0.012594963 | 92.35670917 | 0.01812825 | 96.20926 | 0.02181908 | 88.69744 | 0.01886741 | 95.39513 | 90.62537 | 0.02242776 | 92.72563 | 0.01955622 | 97.63642 | 82.99095 | 0.01867403 | 88.83752 | 0.01738944 | 94.80157 | 80.58133 | 0.0293 | 739.0978 | 107.1971
0.012600081 | 92.39201669 | 0.01829379 | 96.25863 | 0.0218319 | 88.73653 | 0.01902968 | 95.43237 | 90.66075 | 0.02253387 | 92.76936 | 0.01963884 | 97.70843 | 83.05216 | 0.01879465 | 88.90908 | 0.01752834 | 94.85051 | 80.62293 | 0.0294 | 739.4789 | 107.2523
0.012620746 | 92.43674324 | 0.01815014 | 96.29995 | 0.02177363 | 88.77974 | 0.01923419 | 95.47933 | 90.70536 | 0.02275695 | 92.80953 | 0.01975724 | 97.71895 | 83.06111 | 0.01889927 | 88.97376 | 0.01746402 | 94.89972 | 80.66477 | 0.0295 | 739.8589 | 107.3075
0.012632426 | 92.48271694 | 0.01817443 | 96.33089 | 0.02195762 | 88.82529 | 0.0194126 | 95.52438 | 90.74816 | 0.02271678 | 92.84923 | 0.01974079 | 97.82813 | 83.15391 | 0.01881445 | 89.01374 | 0.01761369 | 94.94601 | 80.70411 | 0.0296 | 740.2377 | 107.3624
0.012711703 | 92.52126555 | 0.01825718 | 96.4149 | 0.02205618 | 88.87675 | 0.01922896 | 95.56418 | 90.78597 | 0.02286995 | 92.89464 | 0.01979063 | 97.85705 | 83.17849 | 0.01897375 | 89.06122 | 0.01771231 | 94.96473 | 80.72002 | 0.0297 | 740.6154 | 107.4172
0.012730214 | 92.56622342 | 0.01845832 | 96.42622 | 0.02199898 | 88.91449 | 0.01947859 | 95.61624 | 90.83543 | 0.02285578 | 92.95055 | 0.02000676 | 97.93138 | 83.24168 | 0.01908722 | 89.10048 | 0.01774346 | 95.07352 | 80.8125 | 0.0298 | 740.9919 | 107.4718
0.012783859 | 92.59754055 | 0.01865053 | 96.47125 | 0.02222771 | 88.96052 | 0.01932775 | 95.65113 | 90.86857 | 0.02297203 | 92.98658 | 0.01996532 | 97.95946 | 83.26554 | 0.01907325 | 89.15894 | 0.01779012 | 95.10658 | 80.84059 | 0.0299 | 741.3673 | 107.5262
0.01288704 | 92.63908133 | 0.0184842 | 96.54746 | 0.02230803 | 88.98745 | 0.01953027 | 95.69113 | 90.90657 | 0.02296123 | 93.03158 | 0.01996962 | 98.00618 | 83.30525 | 0.01916043 | 89.20365 | 0.01791846 | 95.14507 | 80.87331 | 0.03 | 741.7415 | 107.5805
0.012993792 | 92.67864828 | 0.01873337 | 96.56337 | 0.02237309 | 89.03472 | 0.01957306 | 95.74891 | 90.96146 | 0.02299939 | 93.07789 | 0.02016214 | 98.0214 | 83.31819 | 0.01920595 | 89.25045 | 0.01803523 | 95.18741 | 80.9093 | 0.0301 | 742.1146 | 107.6346
0.013015801 | 92.71759919 | 0.01863623 | 96.63602 | 0.02246686 | 89.06394 | 0.01959497 | 95.78894 | 90.9995 | 0.02300992 | 93.12591 | 0.0201892 | 98.12595 | 83.40706 | 0.01918371 | 89.3197 | 0.01803905 | 95.24767 | 80.96052 | 0.0302 | 742.4866 | 107.6886
0.013045463 | 92.76849362 | 0.01884561 | 96.66704 | 0.02257458 | 89.12309 | 0.01980757 | 95.82876 | 91.03732 | 0.02315084 | 93.17377 | 0.02038232 | 98.12715 | 83.40808 | 0.01927842 | 89.35698 | 0.01807142 | 95.25809 | 80.96937 | 0.0303 | 742.8574 | 107.7424
0.013151992 | 92.80261182 | 0.01892798 | 96.72313 | 0.02271405 | 89.1702 | 0.01995436 | 95.87943 | 91.08546 | 0.02320457 | 93.21525 | 0.02029169 | 98.2 | 83.47 | 0.01933369 | 89.36355 | 0.01816508 | 95.33716 | 81.03659 | 0.0304 | 743.227 | 107.796
0.013201199 | 92.83669984 | 0.01864067 | 96.76855 | 0.02286548 | 89.21317 | 0.019985 | 95.93706 | 91.1402 | 0.02324222 | 93.26182 | 0.02045559 | 98.26514 | 83.52537 | 0.01954531 | 89.44187 | 0.01820442 | 95.39655 | 81.08706 | 0.0305 | 743.5956 | 107.8494
0.013249307 | 92.87645035 | 0.01881074 | 96.83239 | 0.02303904 | 89.28043 | 0.02008599 | 95.96638 | 91.16806 | 0.02336669 | 93.30028 | 0.02043737 | 98.2905 | 83.54693 | 0.01948776 | 89.50235 | 0.01836427 | 95.43858 | 81.12279 | 0.0306 | 743.963 | 107.9027
0.01322499 | 92.91638943 | 0.01877901 | 96.8635 | 0.02311607 | 89.31516 | 0.02025937 | 96.00684 | 91.2065 | 0.02325703 | 93.34935 | 0.02059873 | 98.35237 | 83.59952 | 0.01960477 | 89.53371 | 0.01837197 | 95.49689 | 81.17235 | 0.0307 | 744.3293 | 107.9558
0.013206896 | 92.95823696 | 0.01899543 | 96.90043 | 0.02312089 | 89.35624 | 0.01973099 | 96.04975 | 91.24727 | 0.02330753 | 93.39359 | 0.02097137 | 98.40599 | 83.64509 | 0.01972861 | 89.59307 | 0.01847684 | 95.55515 | 81.22188 | 0.0308 | 744.6944 | 108.0088
0.013377182 | 92.98661976 | 0.01919719 | 96.9439 | 0.02305944 | 89.39739 | 0.02005873 | 96.09217 | 91.28756 | 0.02345833 | 93.42722 | 0.02066919 | 98.42803 | 83.66383 | 0.0198766 | 89.63344 | 0.01857477 | 95.60965 | 81.2682 | 0.0309 | 745.0584 | 108.0616
0.013369597 | 93.0405843 | 0.0192205 | 96.96015 | 0.02316515 | 89.44532 | 0.02018803 | 96.12543 | 91.31916 | 0.02352741 | 93.47364 | 0.02080021 | 98.52962 | 83.75018 | 0.01977737 | 89.70405 | 0.01866675 | 95.65884 | 81.31001 | 0.031 | 745.4213 | 108.1142
0.013471233 | 93.06404386 | 0.01928665 | 97.02084 | 0.0232117 | 89.48456 | 0.02021029 | 96.16707 | 91.35871 | 0.02357954 | 93.51057 | 0.02093273 | 98.55953 | 83.7756 | 0.01994394 | 89.7493 | 0.01872123 | 95.70258 | 81.34719 | 0.0311 | 745.7831 | 108.1667
0.013392541 | 93.10565504 | 0.0193825 | 97.03157 | 0.02332488 | 89.52756 | 0.02020088 | 96.20616 | 91.39585 | 0.0236222 | 93.55412 | 0.02081566 | 98.58045 | 83.79338 | 0.02003698 | 89.81726 | 0.01886905 | 95.77856 | 81.41177 | 0.0312 | 746.1437 | 108.219
0.013422334 | 93.14682116 | 0.01944411 | 97.07609 | 0.02344933 | 89.56098 | 0.02041177 | 96.24527 | 91.433 | 0.02359576 | 93.59886 | 0.02095134 | 98.63579 | 83.84042 | 0.0201509 | 89.83368 | 0.01883894 | 95.80996 | 81.43847 | 0.0313 | 746.5032 | 108.2711
0.013547367 | 93.17055228 | 0.01944998 | 97.15237 | 0.02358072 | 89.60782 | 0.02039387 | 96.29144 | 91.47686 | 0.02379293 | 93.63372 | 0.02122431 | 98.70628 | 83.90034 | 0.02018268 | 89.91685 | 0.0189905 | 95.80899 | 81.43765 | 0.0314 | 746.8616 | 108.3231
0.013587639 | 93.21580685 | 0.01946723 | 97.17843 | 0.02356113 | 89.65308 | 0.0203441 | 96.32269 | 91.50655 | 0.02377028 | 93.68793 | 0.02109916 | 98.73971 | 83.92876 | 0.02028997 | 89.93243 | 0.01904213 | 95.90636 | 81.5204 | 0.0315 | 747.2189 | 108.3749
0.013569064 | 93.25887388 | 0.0196952 | 97.24926 | 0.02375356 | 89.69861 | 0.02057277 | 96.35205 | 91.53445 | 0.02373967 | 93.72405 | 0.02140925 | 98.79305 | 83.97409 | 0.02037733 | 89.97846 | 0.0191402 | 95.92816 | 81.53894 | 0.0316 | 747.575 | 108.4266
0.013590652 | 93.29901412 | 0.01970195 | 97.27113 | 0.0238127 | 89.72994 | 0.02065151 | 96.38416 | 91.56495 | 0.02385587 | 93.77563 | 0.02137336 | 98.80923 | 83.98784 | 0.02044154 | 90.01716 | 0.0191505 | 96.01624 | 81.61381 | 0.0317 | 747.9301 | 108.4781
0.013654855 | 93.33294122 | 0.01942981 | 97.30265 | 0.02384641 | 89.77436 | 0.02061759 | 96.40725 | 91.58689 | 0.02377479 | 93.81368 | 0.02138281 | 98.84638 | 84.01942 | 0.02049544 | 90.09099 | 0.01919082 | 96.03427 | 81.62913 | 0.0318 | 748.284 | 108.5294
0.013606718 | 93.37490442 | 0.0196841 | 97.368 | 0.02393709 | 89.81333 | 0.02065461 | 96.43089 | 91.60934 | 0.02390463 | 93.85676 | 0.02162296 | 98.94938 | 84.10698 | 0.02062404 | 90.14012 | 0.01939939 | 96.10501 | 81.68926 | 0.0319 | 748.6368 | 108.5806
0.013812167 | 93.40251026 | 0.01969079 | 97.40476 | 0.0239854 | 89.85693 | 0.02072568 | 96.45279 | 91.63015 | 0.02402553 | 93.90215 | 0.02180237 | 98.98321 | 84.13573 | 0.02067415 | 90.20245 | 0.01935058 | 96.09831 | 81.68356 | 0.032 | 748.9886 | 108.6316
0.013682519 | 93.44102115 | 0.01974225 | 97.43424 | 0.0240672 | 89.89282 | 0.02088726 | 96.47817 | 91.65426 | 0.02412187 | 93.9415 | 0.02155839 | 99.00209 | 84.15178 | 0.02085278 | 90.20154 | 0.01941702 | 96.21242 | 81.78056 | 0.0321 | 749.3392 | 108.6825
0.013763808 | 93.48053782 | 0.01987882 | 97.45771 | 0.02416167 | 89.9436 | 0.0209242 | 96.48886 | 91.66442 | 0.02423462 | 93.9806 | 0.02178633 | 99.03019 | 84.17566 | 0.02089496 | 90.24065 | 0.01949593 | 96.24005 | 81.80404 | 0.0322 | 749.6887 | 108.7331
0.013772512 | 93.52012237 | 0.0200646 | 97.53175 | 0.0243121 | 89.98289 | 0.021102 | 96.53118 | 91.70462 | 0.02410415 | 94.03057 | 0.02181002 | 99.07387 | 84.21279 | 0.02099242 | 90.33041 | 0.01965206 | 96.29009 | 81.84657 | 0.0323 | 750.0371 | 108.7837
0.013828329 | 93.56411219 | 0.02023358 | 97.55868 | 0.02425861 | 90.0135 | 0.02108029 | 96.53797 | 91.71107 | 0.02442028 | 94.07115 | 0.02194704 | 99.15473 | 84.28152 | 0.02103343 | 90.36091 | 0.01971643 | 96.32722 | 81.87814 | 0.0324 | 750.3843 | 108.834
0.013911469 | 93.5910844 | 0.01990135 | 97.61162 | 0.02456288 | 90.05452 | 0.02111787 | 96.56355 | 91.73537 | 0.02441223 | 94.1118 | 0.02214456 | 99.22612 | 84.3422 | 0.02115411 | 90.41828 | 0.01980542 | 96.38134 | 81.92414 | 0.0325 | 750.7305 | 108.8843
0.013965543 | 93.63492838 | 0.0200989 | 97.64135 | 0.02457597 | 90.09584 | 0.02127879 | 96.56936 | 91.74089 | 0.02450784 | 94.16154 | 0.02209208 | 99.22792 | 84.34373 | 0.02124405 | 90.43565 | 0.01987342 | 96.40957 | 81.94813 | 0.0326 | 751.0756 | 108.9343
0.013951715 | 93.67057032 | 0.02015194 | 97.71023 | 0.02465744 | 90.13313 | 0.02112343 | 96.57271 | 91.74407 | 0.02446062 | 94.20924 | 0.02227247 | 99.28646 | 84.39349 | 0.02118051 | 90.47528 | 0.01995956 | 96.4833 | 82.01081 | 0.0327 | 751.4196 | 108.9842
0.014081239 | 93.70804527 | 0.0204289 | 97.7635 | 0.02460081 | 90.17687 | 0.0210869 | 96.58318 | 91.75402 | 0.02460002 | 94.24336 | 0.02227944 | 99.34937 | 84.44696 | 0.02134776 | 90.54239 | 0.01990788 | 96.5206 | 82.04251 | 0.0328 | 751.7625 | 109.0339
0.014017393 | 93.75152466 | 0.02032689 | 97.79313 | 0.02488572 | 90.21258 | 0.02115416 | 96.61304 | 91.78239 | 0.02468623 | 94.28645 | 0.02238419 | 99.388 | 84.4798 | 0.02146328 | 90.60465 | 0.02009829 | 96.577 | 82.09045 | 0.0329 | 752.1043 | 109.0835
0.014106472 | 93.77828566 | 0.02039477 | 97.81667 | 0.02480163 | 90.25548 | 0.02108237 | 96.65332 | 91.82065 | 0.02468139 | 94.33147 | 0.0224982 | 99.43641 | 84.52095 | 0.02146952 | 90.62786 | 0.02022311 | 96.61861 | 82.12582 | 0.033 | 752.445 | 109.1329
0.014056518 | 93.81885838 | 0.02042117 | 97.85344 | 0.02486745 | 90.29067 | 0.02131559 | 96.69686 | 91.86202 | 0.02493649 | 94.37178 | 0.02252703 | 99.46831 | 84.54806 | 0.02136214 | 90.66446 | 0.02026958 | 96.63793 | 82.14224 | 0.0331 | 752.7847 | 109.1822
0.014136001 | 93.86003708 | 0.0204855 | 97.89945 | 0.02511921 | 90.3441 | 0.02116673 | 96.73882 | 91.90188 | 0.02486658 | 94.4154 | 0.02264702 | 99.53755 | 84.60691 | 0.02103408 | 90.72755 | 0.02032796 | 96.71758 | 82.20994 | 0.0332 | 753.1232 | 109.2313
0.014202823 | 93.88365002 | 0.02051236 | 97.96429 | 0.0249661 | 90.37695 | 0.02134174 | 96.77195 | 91.93336 | 0.02495076 | 94.47043 | 0.02268008 | 99.58804 | 84.64983 | 0.02107462 | 90.7774 | 0.02034364 | 96.76153 | 82.2473 | 0.0333 | 753.4607 | 109.2802
0.014167911 | 93.92764738 | 0.02090947 | 97.99772 | 0.0250859 | 90.41352 | 0.02120754 | 96.82615 | 91.98485 | 0.02513514 | 94.51002 | 0.02283488 | 99.60595 | 84.66506 | 0.02141519 | 90.84087 | 0.0205514 | 96.78442 | 82.26676 | 0.0334 | 753.797 | 109.329
0.014140645 | 93.97002546 | 0.02067588 | 98.04523 | 0.02524091 | 90.44416 | 0.02143146 | 96.86722 | 92.02386 | 0.02524299 | 94.55749 | 0.02283534 | 99.62828 | 84.68404 | 0.0217489 | 90.86058 | 0.02057655 | 96.85794 | 82.32925 | 0.0335 | 754.1323 | 109.3776
0.014169099 | 94.0122577 | 0.02070704 | 98.06969 | 0.02524544 | 90.49381 | 0.02136711 | 96.91096 | 92.06541 | 0.02521826 | 94.59247 | 0.02284604 | 99.70473 | 84.74902 | 0.02166644 | 90.90308 | 0.02054948 | 96.86841 | 82.33815 | 0.0336 | 754.4665 | 109.4261
0.01435561 | 94.02910936 | 0.02062042 | 98.16149 | 0.02537285 | 90.52038 | 0.02139345 | 96.94036 | 92.09334 | 0.02526879 | 94.65784 | 0.02291081 | 99.78208 | 84.81476 | 0.02182533 | 90.96781 | 0.02060846 | 96.90891 | 82.37257 | 0.0337 | 754.7996 | 109.4744
0.014347413 | 94.07830654 | 0.02087411 | 98.17459 | 0.0254564 | 90.56444 | 0.0212904 | 96.99747 | 92.14759 | 0.02524426 | 94.74979 | 0.02303954 | 99.80556 | 84.83472 | 0.02193337 | 91.00115 | 0.02073724 | 96.97165 | 82.42591 | 0.0338 | 755.13165 | 109.5226
0.014400285 | 94.11613603 | 0.02101364 | 98.24918 | 0.02552355 | 90.58666 | 0.02165802 | 97.03978 | 92.18779 | 0.02543179 | 94.79473 | 0.0231299 | 99.84789 | 84.87071 | 0.0219516 | 91.03964 | 0.02084794 | 97.01641 | 82.46395 | 0.0339 | 755.4626 | 109.5706
0.014308178 | 94.14804908 | 0.02093418 | 98.27022 | 0.02555537 | 90.63014 | 0.02144838 | 97.08122 | 92.22716 | 0.0254898 | 94.83015 | 0.02322706 | 99.87474 | 84.89353 | 0.02204206 | 91.09168 | 0.0209081 | 97.06555 | 82.50572 | 0.034 | 755.7925 | 109.6184
0.014206737 | 94.18387205 | 0.02108401 | 98.31214 | 0.0256162 | 90.6695 | 0.02158716 | 97.12127 | 92.2652 | 0.02552884 | 94.8491 | 0.023213 | 99.92613 | 84.93721 | 0.02215063 | 91.17076 | 0.02099058 | 97.09438 | 82.53022 | 0.0341 | 756.1213 | 109.6661
0.014372981 | 94.21917957 | 0.02109251 | 98.35856 | 0.02576421 | 90.69166 | 0.0215935 | 97.15193 | 92.29433 | 0.02561715 | 94.84233 | 0.02343104 | 99.99623 | 84.99679 | 0.02227756 | 91.17552 | 0.021124 | 97.11242 | 82.54556 | 0.0342 | 756.4491 | 109.7137
0.014437871 | 94.25554315 | 0.02120884 | 98.37641 | 0.0257654 | 90.73352 | 0.02169905 | 97.19445 | 92.33472 | 0.0258276 | 94.87219 | 0.02340788 | 100.0154 | 85.01306 | 0.02177133 | 91.23563 | 0.0211415 | 97.18069 | 82.60359 | 0.0343 | 756.7757 | 109.761
0.014537261 | 94.28462496 | 0.02113747 | 98.41483 | 0.02600827 | 90.78258 | 0.02177855 | 97.23095 | 92.3694 | 0.02582971 | 94.90848 | 0.02356572 | 100.0883 | 85.07506 | 0.02262255 | 91.25279 | 0.02121236 | 97.24262 | 82.65623 | 0.0344 | 757.1013 | 109.8083
0.01447978 | 94.32876565 | 0.02131917 | 98.4441 | 0.02601433 | 90.80984 | 0.02184438 | 97.27558 | 92.41181 | 0.02585575 | 94.95182 | 0.02362276 | 100.1101 | 85.09358 | 0.02213352 | 91.3263 | 0.02119773 | 97.2874 | 82.69429 | 0.0345 | 757.4259 | 109.8553
0.014529263 | 94.38103295 | 0.02133872 | 98.50785 | 0.02615103 | 90.84307 | 0.02186945 | 97.30487 | 92.43963 | 0.02589372 | 94.9948 | 0.02374608 | 100.1272 | 85.10809 | 0.02201373 | 91.39828 | 0.0213412 | 97.3568 | 82.75328 | 0.0346 | 757.7494 | 109.9023
0.01476812 | 94.41635807 | 0.02135903 | 98.52632 | 0.02612831 | 90.88709 | 0.02186234 | 97.35231 | 92.4847 | 0.02602079 | 95.03975 | 0.023731 | 100.2145 | 85.18233 | 0.02237151 | 91.42643 | 0.0214129 | 97.35906 | 82.7552 | 0.0347 | 758.0718 | 109.949
0.014604854 | 94.45300829 | 0.02150926 | 98.59277 | 0.02623995 | 90.92239 | 0.02198203 | 97.40272 | 92.53258 | 0.02601461 | 95.07755 | 0.02377755 | 100.2825 | 85.24013 | 0.02264758 | 91.43669 | 0.02156743 | 97.38381 | 82.77624 | 0.0348 | 758.3931 | 109.9956
0.014610258 | 94.49272862 | 0.02160439 | 98.6418 | 0.02629783 | 90.94215 | 0.02200743 | 97.44045 | 92.56843 | 0.02603199 | 95.11839 | 0.02379207 | 100.2953 | 85.25103 | 0.02258825 | 91.49644 | 0.02152333 | 97.47077 | 82.85015 | 0.0349 | 758.7134 | 110.0421
0.014766104 | 94.52859182 | 0.02166478 | 98.68489 | 0.02630507 | 90.9909 | 0.02208263 | 97.48453 | 92.61031 | 0.0262708 | 95.16184 | 0.02384819 | 100.3193 | 85.27137 | 0.02265424 | 91.53281 | 0.02158095 | 97.51287 | 82.88594 | 0.035 | 759.0327 | 110.0884
0.014765342 | 94.55322311 | 0.02154641 | 98.73644 | 0.02640905 | 91.03367 | 0.02224858 | 97.53708 | 92.66022 | 0.02626642 | 95.19659 | 0.02402673 | 100.3875 | 85.32934 | 0.02278796 | 91.60271 | 0.02166439 | 97.58314 | 82.94567 | 0.0351 | 759.3509 | 110.1345
0.014961894 | 94.58517387 | 0.02167278 | 98.75307 | 0.0264947 | 91.06344 | 0.02201309 | 97.56089 | 92.68285 | 0.02637277 | 95.24265 | 0.02406125 | 100.4015 | 85.34124 | 0.0228416 | 91.64488 | 0.02175466 | 97.5618 | 82.92753 | 0.0352 | 759.668 | 110.1805
0.01495011 | 94.62714713 | 0.02183561 | 98.79808 | 0.02648781 | 91.09782 | 0.02233532 | 97.61471 | 92.73397 | 0.0261559 | 95.27544 | 0.02419991 | 100.4818 | 85.40957 | 0.02286598 | 91.65574 | 0.02191593 | 97.63885 | 82.99302 | 0.0353 | 759.9841 | 110.2264
0.014820269 | 94.67108666 | 0.02188908 | 98.83989 | 0.02655225 | 91.13118 | 0.02214678 | 97.64495 | 92.7627 | 0.02637175 | 95.30464 | 0.02419101 | 100.5238 | 85.44524 | 0.02297983 | 91.72563 | 0.02195123 | 97.66084 | 83.01171 | 0.0354 | 760.2991 | 110.2721
0.014930555 | 94.70444801 | 0.02192458 | 98.8474 | 0.0267088 | 91.17295 | 0.02249308 | 97.67239 | 92.78877 | 0.02648767 | 95.35836 | 0.02431539 | 100.5518 | 85.46907 | 0.02313096 | 91.74654 | 0.02198477 | 97.7725 | 83.10662 | 0.0355 | 760.6131 | 110.3176
0.015077677 | 94.7325316 | 0.02204973 | 98.93023 | 0.02677903 | 91.20278 | 0.02224382 | 97.71541 | 92.82964 | 0.02648914 | 95.39754 | 0.02440369 | 100.5777 | 85.49108 | 0.02313441 | 91.81314 | 0.0220992 | 97.78846 | 83.12019 | 0.0356 | 760.926 | 110.363
0.015142492 | 94.77588527 | 0.02219336 | 98.9201 | 0.02678138 | 91.26023 | 0.02271832 | 97.74845 | 92.86102 | 0.02672017 | 95.46904 | 0.02444579 | 100.6348 | 85.53954 | 0.0231979 | 91.84309 | 0.02218622 | 97.81084 | 83.13922 | 0.0357 | 761.2379 | 110.4082
0.015041447 | 94.80723257 | 0.02205907 | 98.97731 | 0.0269902 | 91.30098 | 0.02240894 | 97.78141 | 92.89234 | 0.02676547 | 95.56357 | 0.02439504 | 100.676 | 85.57461 | 0.02330579 | 91.88452 | 0.02222889 | 97.8415 | 83.16527 | 0.0358 | 761.5488 | 110.4533
0.015019542 | 94.84028466 | 0.02217315 | 99.00551 | 0.02685683 | 91.34355 | 0.02260532 | 97.82062 | 92.92959 | 0.0265673 | 95.61579 | 0.02457388 | 100.7424 | 85.631 | 0.02339582 | 91.90905 | 0.02222639 | 97.91903 | 83.23118 | 0.0359 | 761.8586 | 110.4982
0.015219237 | 94.88159662 | 0.02231417 | 99.10533 | 0.02715762 | 91.37049 | 0.02270064 | 97.87222 | 92.97861 | 0.02652762 | 95.64428 | 0.02459685 | 100.7289 | 85.61959 | 0.02346268 | 91.98196 | 0.02231431 | 97.94624 | 83.2543 | 0.036 | 762.1673 | 110.543
0.015342203 | 94.91379631 | 0.0222782 | 99.11115 | 0.02724415 | 91.40973 | 0.02297588 | 97.90346 | 93.00829 | 0.02673079 | 95.66947 | 0.02474322 | 100.8294 | 85.70502 | 0.02347931 | 92.01153 | 0.02249281 | 97.99302 | 83.29406 | 0.0361 | 762.475 | 110.5877
0.015255899 | 94.9535443 | 0.02242358 | 99.18936 | 0.02721348 | 91.43437 | 0.02289204 | 97.92601 | 93.02971 | 0.02674971 | 95.67114 | 0.02484188 | 100.837 | 85.71147 | 0.02346379 | 92.04427 | 0.02243824 | 98.02204 | 83.31873 | 0.0362 | 762.7817 | 110.6321
0.015435083 | 94.98946534 | 0.02248721 | 99.19293 | 0.02740991 | 91.47181 | 0.02306781 | 97.9763 | 93.07748 | 0.02673272 | 95.70118 | 0.02492333 | 100.8942 | 85.76007 | 0.02357503 | 92.08091 | 0.02258377 | 98.10098 | 83.38584 | 0.0363 | 763.0874 | 110.6765
0.01547421 | 95.02261548 | 0.02257035 | 99.23879 | 0.02744643 | 91.50736 | 0.02287652 | 98.01742 | 93.11655 | 0.02700159 | 95.72836 | 0.02495089 | 100.9482 | 85.80594 | 0.02370176 | 92.14095 | 0.02259941 | 98.12074 | 83.40263 | 0.0364 | 763.392 | 110.7207
0.015471987 | 95.05748046 | 0.02263631 | 99.27485 | 0.02747076 | 91.54728 | 0.02308658 | 98.04956 | 93.14708 | 0.02695789 | 95.76467 | 0.02495658 | 101.013 | 85.86107 | 0.02373918 | 92.15861 | 0.02261162 | 98.12199 | 83.40369 | 0.0365 | 763.6956 | 110.7647
0.01555898 | 95.0993104 | 0.0226255 | 99.30777 | 0.02747089 | 91.57312 | 0.02303581 | 98.08811 | 93.1837 | 0.02721934 | 95.80061 | 0.02504703 | 101.023 | 85.86955 | 0.0238934 | 92.20162 | 0.02273586 | 98.20141 | 83.4712 | 0.0366 | 763.9982 | 110.8086
0.015490904 | 95.12556348 | 0.02273064 | 99.35668 | 0.02746515 | 91.60633 | 0.02318019 | 98.131 | 93.22445 | 0.02727386 | 95.84199 | 0.02508706 | 101.0905 | 85.92696 | 0.02395613 | 92.23817 | 0.02275986 | 98.2535 | 83.51548 | 0.0367 | 764.2997 | 110.8523
0.015696622 | 95.1592316 | 0.02273971 | 99.39647 | 0.02750331 | 91.64598 | 0.0232408 | 98.15316 | 93.2455 | 0.02711929 | 95.88033 | 0.02524812 | 101.0849 | 85.92219 | 0.02392682 | 92.3002 | 0.02281902 | 98.28773 | 83.54457 | 0.0368 | 764.6002 | 110.8959
0.015745549 | 95.20185609 | 0.02291387 | 99.39371 | 0.02769519 | 91.67604 | 0.02328966 | 98.19541 | 93.28564 | 0.02723136 | 95.91442 | 0.02536251 | 101.1426 | 85.97124 | 0.0240757 | 92.34104 | 0.02281018 | 98.3516 | 83.59886 | 0.0369 | 764.8997 | 110.9393
0.015840526 | 95.23593657 | 0.02294991 | 99.45963 | 0.02780805 | 91.70667 | 0.02344288 | 98.23051 | 93.31898 | 0.02722781 | 95.95699 | 0.02535346 | 101.2065 | 86.02549 | 0.02421292 | 92.3706 | 0.02307948 | 98.34651 | 83.59453 | 0.037 | 765.1982 | 110.9826
0.015868931 | 95.26191055 | 0.02301108 | 99.53682 | 0.02777845 | 91.74432 | 0.02358934 | 98.26482 | 93.35158 | 0.02735413 | 96.003 | 0.0253726 | 101.2407 | 86.05463 | 0.02409882 | 92.40401 | 0.02312279 | 98.38497 | 83.62723 | 0.0371 | 765.4956 | 111.0258
0.015836693 | 95.30787419 | 0.02309093 | 99.54751 | 0.02811801 | 91.77857 | 0.02347614 | 98.30456 | 93.38933 | 0.02717949 | 96.03577 | 0.02556193 | 101.2857 | 86.09283 | 0.02426398 | 92.42313 | 0.02326574 | 98.45115 | 83.68348 | 0.0372 | 765.792 | 111.0687
0.015914956 | 95.34245253 | 0.02317351 | 99.59548 | 0.028156 | 91.81277 | 0.02354106 | 98.34597 | 93.42867 | 0.02735909 | 96.09195 | 0.02558455 | 101.3115 | 86.11477 | 0.0243279 | 92.49343 | 0.02330655 | 98.48218 | 83.70986 | 0.0373 | 766.0875 | 111.1116
0.015753624 | 95.37000054 | 0.02322857 | 99.65452 | 0.02805849 | 91.84841 | 0.02359174 | 98.39142 | 93.47185 | 0.02746695 | 96.11536 | 0.02561999 | 101.3185 | 86.12069 | 0.02436442 | 92.53804 | 0.02321048 | 98.50821 | 83.73197 | 0.0374 | 766.3819 | 111.1543
0.016032155 | 95.41912984 | 0.02328964 | 99.67786 | 0.02823921 | 91.88945 | 0.02372804 | 98.42385 | 93.50266 | 0.02756237 | 96.15539 | 0.02575257 | 101.4002 | 86.19016 | 0.02443795 | 92.58461 | 0.02338533 | 98.54571 | 83.76385 | 0.0375 | 766.6752 | 111.1968
0.016149792 | 95.44441236 | 0.02333581 | 99.73391 | 0.02825359 | 91.92148 | 0.02370379 | 98.46263 | 93.5395 | 0.02781989 | 96.20132 | 0.02581019 | 101.4773 | 86.25572 | 0.02457575 | 92.59826 | 0.0233873 | 98.61075 | 83.81914 | 0.0376 | 766.9676 | 111.2392
0.016192972 | 95.48189737 | 0.02335722 | 99.77607 | 0.02833703 | 91.94926 | 0.02380157 | 98.50658 | 93.58125 | 0.027766 | 96.23569 | 0.02585277 | 101.4823 | 86.25998 | 0.02463897 | 92.64059 | 0.02346035 | 98.64823 | 83.851 | 0.0377 | 767.259 | 111.2815
0.016288774 | 95.52908805 | 0.02346873 | 99.77477 | 0.0283793 | 91.99003 | 0.02373225 | 98.53163 | 93.60505 | 0.02773316 | 96.28772 | 0.02592448 | 101.4734 | 86.25239 | 0.02478278 | 92.67784 | 0.02354261 | 98.70634 | 83.90039 | 0.0378 | 767.5493 | 111.3236
0.016326535 | 95.55821009 | 0.02353966 | 99.82912 | 0.02842923 | 92.01595 | 0.02380952 | 98.56997 | 93.64147 | 0.02778956 | 96.33556 | 0.02604415 | 101.5506 | 86.31803 | 0.02474061 | 92.74418 | 0.02364296 | 98.73566 | 83.92531 | 0.0379 | 767.8387 | 111.3656
0.01637717 | 95.59002507 | 0.02349304 | 99.84217 | 0.02840599 | 92.05424 | 0.02389722 | 98.59114 | 93.66158 | 0.027909 | 96.40159 | 0.02609035 | 101.5924 | 86.35351 | 0.02490318 | 92.75633 | 0.02374217 | 98.7613 | 83.94711 | 0.038 | 768.127 | 111.4074
0.016470333 | 95.62844042 | 0.02362369 | 99.88318 | 0.02852759 | 92.09049 | 0.02417689 | 98.64026 | 93.70824 | 0.02794178 | 96.47393 | 0.02624835 | 101.627 | 86.38295 | 0.02498737 | 92.81438 | 0.02370428 | 98.78903 | 83.97068 | 0.0381 | 768.4143 | 111.4491
0.016495375 | 95.65730096 | 0.02368542 | 99.90918 | 0.02862445 | 92.1128 | 0.02420042 | 98.67887 | 93.74493 | 0.02807925 | 96.50845 | 0.0263074 | 101.6592 | 86.41032 | 0.02493321 | 92.82053 | 0.02388874 | 98.8728 | 84.04188 | 0.0382 | 768.7007 | 111.4906
0.016597385 | 95.6982785 | 0.02376022 | 99.98045 | 0.02876027 | 92.15543 | 0.02424465 | 98.71216 | 93.77655 | 0.02797293 | 96.51206 | 0.02642986 | 101.6931 | 86.43917 | 0.02507798 | 92.87334 | 0.0238643 | 98.87163 | 84.04089 | 0.0383 | 768.986 | 111.532
0.016662866 | 95.74437541 | 0.02375642 | 99.99756 | 0.0288548 | 92.18523 | 0.02430015 | 98.75072 | 93.81319 | 0.02828033 | 96.53714 | 0.02646668 | 101.7588 | 86.49501 | 0.02507518 | 92.91115 | 0.02393175 | 98.93246 | 84.09259 | 0.0384 | 769.2703 | 111.5732
0.016659096 | 95.76888348 | 0.02386797 | 100.0674 | 0.02895351 | 92.21812 | 0.024338 | 98.78706 | 93.84771 | 0.02843945 | 96.56066 | 0.02641039 | 101.7919 | 86.5231 | 0.02525049 | 92.97394 | 0.02402742 | 98.96865 | 84.12335 | 0.0385 | 769.5537 | 111.6143
0.016600534 | 95.80132205 | 0.02401851 | 100.0738 | 0.02903499 | 92.25055 | 0.02430682 | 98.81947 | 93.8785 | 0.02843913 | 96.59055 | 0.0266484 | 101.7854 | 86.51755 | 0.02532509 | 92.99584 | 0.02405197 | 99.03064 | 84.17604 | 0.0386 | 769.836 | 111.6553
0.016697657 | 95.84413009 | 0.02399711 | 100.0916 | 0.02902914 | 92.28678 | 0.0244328 | 98.84823 | 93.90581 | 0.02853391 | 96.60628 | 0.02671137 | 101.8308 | 86.55621 | 0.0253312 | 93.01495 | 0.02409463 | 99.04026 | 84.18422 | 0.0387 | 770.1174 | 111.6961
0.016853386 | 95.87986003 | 0.02398951 | 100.1748 | 0.02922503 | 92.31916 | 0.02430143 | 98.878 | 93.9341 | 0.02851057 | 96.62584 | 0.02675733 | 101.8848 | 86.60209 | 0.02551376 | 93.06588 | 0.02424571 | 99.08565 | 84.2228 | 0.0388 | 770.3978 | 111.7367
0.016759949 | 95.91536871 | 0.02415392 | 100.2007 | 0.02929913 | 92.35392 | 0.02439531 | 98.91696 | 93.97111 | 0.02843427 | 96.67478 | 0.02682902 | 101.9098 | 86.6233 | 0.02562196 | 93.11838 | 0.02424938 | 99.11794 | 84.25025 | 0.0389 | 770.6771 | 111.7773
0.016919005 | 95.94386465 | 0.02411278 | 100.2068 | 0.02935013 | 92.39083 | 0.02444741 | 98.9573 | 94.00944 | 0.02878224 | 96.71498 | 0.02688098 | 101.9802 | 86.68314 | 0.02575036 | 93.15858 | 0.02432454 | 99.18487 | 84.30714 | 0.039 | 770.9555 | 111.8176
0.016962987 | 96.00073586 | 0.02426859 | 100.2456 | 0.02932369 | 92.42268 | 0.02465899 | 98.9909 | 94.04136 | 0.0285379 | 96.74801 | 0.02708994 | 101.9962 | 86.69678 | 0.02571518 | 93.20512 | 0.02446194 | 99.19541 | 84.3161 | 0.0391 | 771.2329 | 111.8579
0.017034925 | 96.03926436 | 0.02427838 | 100.2492 | 0.02943145 | 92.46445 | 0.02460171 | 99.02302 | 94.07187 | 0.02849334 | 96.7928 | 0.02713489 | 102.0433 | 86.73677 | 0.02572415 | 93.24606 | 0.02460678 | 99.2262 | 84.34227 | 0.0392 | 771.5093 | 111.898
0.017212323 | 96.07801663 | 0.02437506 | 100.3578 | 0.02973097 | 92.49691 | 0.02467668 | 99.0598 | 94.10681 | 0.02896085 | 96.84075 | 0.02705987 | 102.1031 | 86.78766 | 0.02585619 | 93.23847 | 0.02457571 | 99.26825 | 84.37802 | 0.0393 | 771.7848 | 111.9379
0.017136848 | 96.11261257 | 0.02439806 | 100.393 | 0.02968803 | 92.5268 | 0.02477035 | 99.08896 | 94.13452 | 0.02898534 | 96.91012 | 0.02724331 | 102.1482 | 86.82597 | 0.02588818 | 93.29771 | 0.02467839 | 99.30446 | 84.40879 | 0.0394 | 772.0592 | 111.9777
0.017252431 | 96.15504596 | 0.02444235 | 100.4135 | 0.02994526 | 92.56037 | 0.02506021 | 99.11801 | 94.16211 | 0.02890831 | 97.00906 | 0.02727529 | 102.1601 | 86.83607 | 0.02600797 | 93.3256 | 0.02471455 | 99.34731 | 84.44521 | 0.0395 | 772.3327 | 112.0174
0.017232358 | 96.20044386 | 0.02447154 | 100.4527 | 0.02989729 | 92.59304 | 0.0249865 | 99.16175 | 94.20366 | 0.02909462 | 97.03747 | 0.02747287 | 102.1926 | 86.86372 | 0.02603143 | 93.38709 | 0.02465524 | 99.40395 | 84.49336 | 0.0396 | 772.6052 | 112.0569
0.017139502 | 96.23169562 | 0.0246266 | 100.5088 | 0.02979654 | 92.62238 | 0.02507298 | 99.19937 | 94.2394 | 0.02922018 | 97.0309 | 0.02748215 | 102.1942 | 86.8651 | 0.02617961 | 93.43185 | 0.02487524 | 99.42455 | 84.51087 | 0.0397 | 772.8768 | 112.0963
0.017209615 | 96.29087506 | 0.02455183 | 100.5399 | 0.02992308 | 92.66028 | 0.02498236 | 99.24756 | 94.28519 | 0.02907848 | 97.0309 | 0.02759155 | 102.2771 | 86.93551 | 0.02624662 | 93.4774826 | 0.0248654 | 99.44596 | 84.52907 | 0.0398 | 773.1473 | 112.1355
0.017300684 | 96.3264994 | 0.02459871 | 100.5941 | 0.03012432 | 92.69692 | 0.02510526 | 99.28594 | 94.32165 | 0.02932371 | 97.03958 | 0.02765906 | 102.3109 | 86.96427 | 0.02634883 | 93.49893 | 0.02496922 | 99.48037 | 84.55831 | 0.0399 | 773.4169 | 112.1746
0.017399855 | 96.37738377 | 0.02480971 | 100.6087 | 0.03013678 | 92.72927 | 0.02512861 | 99.32799 | 94.36159 | 0.02943481 | 97.07495 | 0.02765389 | 102.3249 | 86.97621 | 0.02632234 | 93.52557 | 0.02507106 | 99.51966 | 84.59171 | 0.04 | 773.6855 | 112.2136
0.017418585 | 96.43234401 | 0.02481776 | 100.6276 | 0.03010532 | 92.75634 | 0.0251628 | 99.36074 | 94.3927 | 0.02939837 | 97.10986 | 0.0277706 | 102.3476 | 86.99549 | 0.02647972 | 93.5218 | 0.02510924 | 99.56149 | 84.62727 | 0.0401 | 773.9531 | 112.2524
0.017489588 | 96.47804867 | 0.02483493 | 100.6675 | 0.03006582 | 92.8071 | 0.0252861 | 99.39705 | 94.4272 | 0.02967557 | 97.14742 | 0.02785827 | 102.4057 | 87.04481 | 0.02659346 | 93.60902 | 0.02519336 | 99.6079 | 84.66671 | 0.0402 | 774.2198 | 112.2911
0.017518361 | 96.52405254 | 0.02488099 | 100.7002 | 0.03006698 | 92.8259 | 0.02524323 | 99.42382 | 94.45262 | 0.02966141 | 97.18225 | 0.02800163 | 102.4352 | 87.06993 | 0.02664309 | 93.66409 | 0.02522638 | 99.61316 | 84.67118 | 0.0403 | 774.4855 | 112.3296
0.017361348 | 96.5768353 | 0.02491768 | 100.7563 | 0.03032742 | 92.85183 | 0.02548957 | 99.46033 | 94.48732 | 0.02954442 | 97.23049 | 0.02802346 | 102.497 | 87.12246 | 0.02670398 | 93.68286 | 0.02533919 | 99.63646 | 84.69099 | 0.0404 | 774.7503 | 112.368
0.017546549 | 96.61966345 | 0.02496803 | 100.8041 | 0.03032498 | 92.90888 | 0.02550952 | 99.49546 | 94.52069 | 0.02965315 | 97.2697 | 0.02808874 | 102.5446 | 87.16287 | 0.02671341 | 93.68992 | 0.02545529 | 99.71329 | 84.7563 | 0.0405 | 775.0141 | 112.4063
0.017622196 | 96.66886819 | 0.02497091 | 100.8329 | 0.03052692 | 92.94943 | 0.02543499 | 99.52419 | 94.54798 | 0.02983708 | 97.31786 | 0.02814931 | 102.5334 | 87.15342 | 0.02675422 | 93.80223 | 0.02543641 | 99.73987 | 84.77889 | 0.0406 | 775.2769 | 112.4444
0.017546653 | 96.71557107 | 0.02508301 | 100.871 | 0.03018843 | 92.97377 | 0.02545088 | 99.55236 | 94.57474 | 0.02980724 | 97.38415 | 0.02820636 | 102.6091 | 87.21771 | 0.0269112 | 93.79226 | 0.02552692 | 99.81587 | 84.84349 | 0.0407 | 775.5388 | 112.4824
0.017692057 | 96.76158248 | 0.02510823 | 100.9002 | 0.03063268 | 93.00054 | 0.02562137 | 99.58256 | 94.60343 | 0.02974603 | 97.42134 | 0.02824383 | 102.6266 | 87.2326 | 0.02694409 | 93.87375 | 0.02560074 | 99.81668 | 84.84418 | 0.0408 | 775.7997 | 112.5202
0.017635795 | 96.80841863 | 0.02519629 | 100.9528 | 0.03077583 | 93.03642 | 0.02556539 | 99.62346 | 94.64228 | 0.02973929 | 97.44507 | 0.02846706 | 102.6485 | 87.25123 | 0.02697077 | 93.85987 | 0.02566896 | 99.86378 | 84.88422 | 0.0409 | 776.0597 | 112.5579
0.017705673 | 96.8657198 | 0.02520763 | 100.9831 | 0.03075304 | 93.07411 | 0.02566056 | 99.66007 | 94.67706 | 0.02994383 | 97.47725 | 0.02846695 | 102.7047 | 87.299 | 0.02710492 | 93.90048 | 0.02571406 | 99.89249 | 84.90862 | 0.041 | 776.3187 | 112.5955
0.017757632 | 96.91880932 | 0.02527185 | 101.0369 | 0.03113176 | 93.10772 | 0.02594163 | 99.69279 | 94.70815 | 0.02999712 | 97.52151 | 0.0284842 | 102.752 | 87.33922 | 0.02710159 | 93.94544 | 0.02576229 | 99.94875 | 84.95644 | 0.0411 | 776.5767 | 112.6329
0.017834877 | 96.97692768 | 0.02537476 | 101.0528 | 0.03085882 | 93.13828 | 0.02593586 | 99.73182 | 94.74523 | 0.03004554 | 97.54612 | 0.02850104 | 102.771 | 87.35532 | 0.02718641 | 93.98541 | 0.02586814 | 99.97962 | 84.98268 | 0.0412 | 776.8339 | 112.6702
0.017827861 | 97.01233829 | 0.02547691 | 101.0608 | 0.0308073 | 93.16384 | 0.02588443 | 99.75814 | 94.77023 | 0.03018479 | 97.57216 | 0.02859774 | 102.8054 | 87.38458 | 0.0271969 | 94.0116 | 0.02590089 | 100.0419 | 85.0356 | 0.0413 | 777.09 | 112.7074
0.017960143 | 97.07775602 | 0.02533859 | 101.0951 | 0.03098497 | 93.19929 | 0.02590329 | 99.80397 | 94.81377 | 0.03031226 | 97.61754 | 0.02866752 | 102.8707 | 87.44012 | 0.02728534 | 94.05518 | 0.02605524 | 100.0453 | 85.03854 | 0.0414 | 777.3452 | 112.7444
0.018026902 | 97.10686548 | 0.02547882 | 101.1352 | 0.03119961 | 93.22636 | 0.0261183 | 99.83763 | 94.84575 | 0.03025195 | 97.66121 | 0.02876277 | 102.9103 | 87.47378 | 0.02721324 | 94.09667 | 0.02610767 | 100.0925 | 85.07867 | 0.0415 | 777.5995 | 112.7813
0.017958958 | 97.17593667 | 0.02553208 | 101.2138 | 0.03113212 | 93.27581 | 0.02613822 | 99.87039 | 94.87687 | 0.0304 | 97.68273 | 0.02890113 | 102.9266 | 87.48757 | 0.02737577 | 94.1202 | 0.02622073 | 100.1376 | 85.11694 | 0.0416 | 777.8529 | 112.818
0.017985462 | 97.21157861 | 0.02570358 | 101.205 | 0.03115741 | 93.29319 | 0.02612643 | 99.90324 | 94.90808 | 0.03056815 | 97.72751 | 0.02882258 | 102.9722 | 87.52639 | 0.0274301 | 94.16033 | 0.02620712 | 100.1529 | 85.12997 | 0.0417 | 778.1053 | 112.8546
0.01806896 | 97.25676529 | 0.02555553 | 101.2685 | 0.03134957 | 93.33841 | 0.02622916 | 99.95227 | 94.95466 | 0.03061007 | 97.76525 | 0.02893011 | 103.0174 | 87.56482 | 0.02752973 | 94.1678 | 0.02625896 | 100.1805 | 85.15339 | 0.0418 | 778.3567 | 112.8911
0.018126278 | 97.28963634 | 0.02562078 | 101.2906 | 0.03133388 | 93.35621 | 0.02639348 | 99.97276 | 94.97412 | 0.03057609 | 97.79016 | 0.02902476 | 103.0461 | 87.58915 | 0.02761525 | 94.20835 | 0.02640439 | 100.2463 | 85.20938 | 0.0419 | 778.6072 | 112.9274
0.018055095 | 97.3564546 | 0.02573631 | 101.3606 | 0.03154588 | 93.38725 | 0.02631086 | 100.009 | 95.00858 | 0.03066196 | 97.82421 | 0.02904806 | 103.0381 | 87.58242 | 0.0276192 | 94.28729 | 0.02647521 | 100.289 | 85.24569 | 0.042 | 778.8568 | 112.9636
0.018197926 | 97.38821175 | 0.02584107 | 101.369 | 0.03142946 | 93.41582 | 0.02639095 | 100.0524 | 95.04982 | 0.03079103 | 97.85361 | 0.02912354 | 103.1434 | 87.67191 | 0.02775449 | 94.27725 | 0.02654018 | 100.2811 | 85.23897 | 0.0421 | 779.1055 | 112.9997
0.01825847 | 97.42870904 | 0.02585172 | 101.4144 | 0.03149855 | 93.45117 | 0.02663161 | 100.0699 | 95.06642 | 0.03085769 | 97.88205 | 0.0292066 | 103.1544 | 87.68126 | 0.02771807 | 94.3234 | 0.02649937 | 100.3016 | 85.25636 | 0.0422 | 779.3532 | 113.0356
0.018314242 | 97.47297545 | 0.02587591 | 101.4537 | 0.03146247 | 93.48946 | 0.02663419 | 100.1075 | 95.10208 | 0.03096789 | 97.9113 | 0.02928003 | 103.1816 | 87.70433 | 0.02777549 | 94.35119 | 0.02664865 | 100.3461 | 85.29415 | 0.0423 | 779.6 | 113.0714
0.018222116 | 97.51327912 | 0.02593228 | 101.4569 | 0.03185894 | 93.50285 | 0.02670586 | 100.1359 | 95.12913 | 0.03092789 | 97.94949 | 0.02935602 | 103.1881 | 87.70988 | 0.02789945 | 94.36754 | 0.02671959 | 100.4214 | 85.35822 | 0.0424 | 779.8458 | 113.1071
0.018388297 | 97.56118893 | 0.02599025 | 101.4905 | 0.03202267 | 93.53863 | 0.02668367 | 100.1722 | 95.1636 | 0.03097174 | 97.98526 | 0.02945469 | 103.2597 | 87.77071 | 0.02799801 | 94.44544 | 0.02674273 | 100.4676 | 85.39743 | 0.0425 | 780.0908 | 113.1426
0.018472038 | 97.61121085 | 0.02610091 | 101.5077 | 0.03194103 | 93.56067 | 0.02680839 | 100.2015 | 95.19139 | 0.03112324 | 98.02084 | 0.02937484 | 103.279 | 87.78718 | 0.02811247 | 94.48229 | 0.02682392 | 100.4447 | 85.378 | 0.0426 | 780.3348 | 113.178
0.01851069 | 97.65374985 | 0.02609407 | 101.5758 | 0.03190485 | 93.6074 | 0.02688845 | 100.2417 | 95.22957 | 0.03128681 | 98.04867 | 0.02959141 | 103.3587 | 87.85492 | 0.02813349 | 94.46936 | 0.02685273 | 100.4842 | 85.41154 | 0.0427 | 780.5779 | 113.2133
0.018515445 | 97.6788991 | 0.02629789 | 101.6134 | 0.0320061 | 93.63154 | 0.02696779 | 100.2749 | 95.26116 | 0.03138094 | 98.08674 | 0.02963617 | 103.3857 | 87.87784 | 0.02822911 | 94.4985 | 0.02693462 | 100.5469 | 85.46488 | 0.0428 | 780.8201 | 113.2484
0.018549165 | 97.72693462 | 0.02634883 | 101.6217 | 0.03216582 | 93.65399 | 0.02700479 | 100.3023 | 95.2872 | 0.03149929 | 98.12759 | 0.02972804 | 103.4038 | 87.89326 | 0.02829279 | 94.5916 | 0.02695036 | 100.5681 | 85.48286 | 0.0429 | 781.0613 | 113.2834
0.0185614 | 97.7805924 | 0.02626117 | 101.6685 | 0.03230206 | 93.68702 | 0.02720521 | 100.3259 | 95.30956 | 0.03151612 | 98.14743 | 0.02971755 | 103.4401 | 87.92408 | 0.02841654 | 94.57528 | 0.02702613 | 100.6334 | 85.53838 | 0.043 | 781.3016 | 113.3182
0.018624618 | 97.81612873 | 0.02639428 | 101.7353 | 0.03224541 | 93.7219 | 0.02736926 | 100.3719 | 95.35333 | 0.03121865 | 98.1863 | 0.02976048 | 103.457 | 87.93848 | 0.02843143 | 94.63981 | 0.02714009 | 100.6271 | 85.53306 | 0.0431 | 781.5411 | 113.3529
0.018642271 | 97.8608075 | 0.02647648 | 101.7545 | 0.03244212 | 93.75159 | 0.02731073 | 100.4037 | 95.38352 | 0.03165695 | 98.2209 | 0.02989634 | 103.5025 | 87.97715 | 0.02854739 | 94.65462 | 0.02719544 | 100.6697 | 85.56926 | 0.0432 | 781.7796 | 113.3875
0.018863839 | 97.8941588 | 0.02651788 | 101.7913 | 0.03238054 | 93.78026 | 0.02728885 | 100.4338 | 95.41213 | 0.03167497 | 98.24286 | 0.02994085 | 103.5616 | 88.02735 | 0.02863151 | 94.69396 | 0.02724011 | 100.7163 | 85.60883 | 0.0433 | 782.0172 | 113.422
0.018849337 | 97.93743704 | 0.02655292 | 101.7975 | 0.03251198 | 93.80646 | 0.02754135 | 100.4773 | 95.45343 | 0.03175986 | 98.28333 | 0.02998261 | 103.5732 | 88.03724 | 0.02873538 | 94.74415 | 0.02730047 | 100.7273 | 85.6182 | 0.0434 | 782.2538 | 113.4563
0.018716115 | 97.97268673 | 0.026575 | 101.8547 | 0.03266756 | 93.8364 | 0.02740834 | 100.4903 | 95.4658 | 0.03182326 | 98.31828 | 0.03006342 | 103.5805 | 88.04345 | 0.02880496 | 94.7307 | 0.02728998 | 100.772 | 85.65621 | 0.0435 | 782.4896 | 113.4905
0.018998939 | 98.01083303 | 0.02672421 | 101.8602 | 0.03258515 | 93.85856 | 0.02766435 | 100.5468 | 95.51943 | 0.03182843 | 98.35117 | 0.03014608 | 103.6454 | 88.09859 | 0.02888887 | 94.78396 | 0.02742487 | 100.8132 | 85.69125 | 0.0436 | 782.7245 | 113.5246
0.018954232 | 98.05152141 | 0.0266546 | 101.9099 | 0.03268703 | 93.88275 | 0.02755637 | 100.5749 | 95.54616 | 0.03193859 | 98.38961 | 0.03016752 | 103.6776 | 88.126 | 0.02895071 | 94.84387 | 0.02744144 | 100.8328 | 85.70786 | 0.0437 | 782.9584 | 113.5585
0.019027315 | 98.10074626 | 0.02668462 | 101.9259 | 0.03276579 | 93.92383 | 0.02761238 | 100.6005 | 95.57047 | 0.03197172 | 98.41655 | 0.03026271 | 103.6941 | 88.14001 | 0.0290672 | 94.84139 | 0.02751884 | 100.8677 | 85.73755 | 0.0438 | 783.1915 | 113.5923
0.019114912 | 98.14382083 | 0.02689481 | 101.9832 | 0.03280035 | 93.94344 | 0.02774427 | 100.6454 | 95.61315 | 0.03208255 | 98.45199 | 0.03032433 | 103.7438 | 88.18226 | 0.02910085 | 94.85191 | 0.02752305 | 100.9133 | 85.77633 | 0.0439 | 783.4237 | 113.626
0.019102282 | 98.18590975 | 0.02691555 | 102.033 | 0.03286592 | 93.97701 | 0.02789591 | 100.6777 | 95.64383 | 0.03214374 | 98.47942 | 0.03051746 | 103.7921 | 88.22325 | 0.02917433 | 94.94321 | 0.02766188 | 100.9164 | 85.77892 | 0.044 | 783.6549 | 113.6595
0.019279384 | 98.2211016 | 0.02705119 | 102.0545 | 0.03300273 | 94.00862 | 0.02782178 | 100.7049 | 95.66969 | 0.03214233 | 98.52395 | 0.03048716 | 103.8345 | 88.25935 | 0.02918613 | 94.96583 | 0.0276002 | 100.9661 | 85.8212 | 0.0441 | 783.8853 | 113.6929
0.019250332 | 98.26139774 | 0.02712033 | 102.109 | 0.03306872 | 94.02991 | 0.02789079 | 100.7306 | 95.69408 | 0.03219281 | 98.53977 | 0.03069958 | 103.8364 | 88.26095 | 0.02929099 | 94.99343 | 0.0277286 | 101.0488 | 85.89144 | 0.0442 | 784.1147 | 113.7262
0.01936531 | 98.32295834 | 0.02707638 | 102.1303 | 0.03319521 | 94.06499 | 0.02803239 | 100.7542 | 95.71652 | 0.03230433 | 98.58536 | 0.03073124 | 103.8387 | 88.26293 | 0.02940328 | 95.03425 | 0.02784421 | 101.0322 | 85.8774 | 0.0443 | 784.3433 | 113.7594
0.019394127 | 98.36468267 | 0.02719268 | 102.1635 | 0.03319622 | 94.09893 | 0.02804689 | 100.7951 | 95.75531 | 0.03243003 | 98.60682 | 0.03073182 | 103.9065 | 88.32052 | 0.02947883 | 95.05756 | 0.02776625 | 101.0597 | 85.90071 | 0.0444 | 784.571 | 113.7924
0.019480344 | 98.39042532 | 0.02725302 | 102.1803 | 0.03328023 | 94.1325 | 0.02800838 | 100.8278 | 95.78643 | 0.03244771 | 98.65087 | 0.03074671 | 103.9529 | 88.35996 | 0.02955868 | 95.08782 | 0.02791562 | 101.0691 | 85.9087 | 0.0445 | 784.7978 | 113.8253
0.019648084 | 98.43047253 | 0.02740033 | 102.2235 | 0.03335963 | 94.16059 | 0.02830296 | 100.862 | 95.81887 | 0.03238585 | 98.68251 | 0.0308255 | 103.9954 | 88.39607 | 0.02966394 | 95.11165 | 0.02794772 | 101.1228 | 85.95437 | 0.0446 | 785.0237 | 113.8581
0.019619578 | 98.48184469 | 0.02736234 | 102.2193 | 0.03344771 | 94.1902 | 0.02828549 | 100.8933 | 95.84863 | 0.0326195 | 98.72736 | 0.03104479 | 103.9993 | 88.39941 | 0.02975693 | 95.1216 | 0.02804923 | 101.1745 | 85.99833 | 0.0447 | 785.2487 | 113.8907
0.019649153 | 98.51273186 | 0.02731106 | 102.2552 | 0.03354541 | 94.21414 | 0.02835299 | 100.9224 | 95.87627 | 0.03262247 | 98.74671 | 0.03102835 | 104.0523 | 88.44444 | 0.02976956 | 95.19095 | 0.0280989 | 101.1959 | 86.01649 | 0.0448 | 785.4728 | 113.9232
0.019744005 | 98.55929896 | 0.02737128 | 102.3014 | 0.03355558 | 94.25458 | 0.02831447 | 100.9601 | 95.91213 | 0.03270338 | 98.78149 | 0.03118132 | 104.0853 | 88.47246 | 0.03001179 | 95.18746 | 0.02809199 | 101.2123 | 86.03043 | 0.0449 | 785.696 | 113.9556
0.019862589 | 98.59782997 | 0.0274457 | 102.3641 | 0.03376125 | 94.28181 | 0.02855652 | 100.9776 | 95.92872 | 0.03271445 | 98.82061 | 0.03121804 | 104.1455 | 88.52365 | 0.02995005 | 95.22132 | 0.02805863 | 101.2721 | 86.08128 | 0.045 | 785.9184 | 113.9878
0.019922457 | 98.6335398 | 0.02774656 | 102.4076 | 0.03384404 | 94.30424 | 0.02845213 | 101.0168 | 95.966 | 0.03296495 | 98.86214 | 0.03122857 | 104.1622 | 88.53783 | 0.03000144 | 95.26981 | 0.02823323 | 101.2953 | 86.10097 | 0.0451 | 786.1399 | 114.0199
0.019997231 | 98.67196269 | 0.02763679 | 102.4102 | 0.03377322 | 94.3304 | 0.02855331 | 101.0442 | 95.99196 | 0.03279396 | 98.8834 | 0.03136201 | 104.2004 | 88.57034 | 0.0301409 | 95.28746 | 0.02834148 | 101.3419 | 86.14057 | 0.0452 | 786.3605 | 114.0519
0.019961468 | 98.71175845 | 0.02773844 | 102.4848 | 0.0339457 | 94.36625 | 0.02880215 | 101.0838 | 96.02963 | 0.03274054 | 98.92253 | 0.03146339 | 104.2074 | 88.57629 | 0.03013915 | 95.32584 | 0.02843176 | 101.3717 | 86.16594 | 0.0453 | 786.5802 | 114.0838
0.02014075 | 98.75677416 | 0.0276423 | 102.5239 | 0.0340437 | 94.38138 | 0.02868417 | 101.1134 | 96.05774 | 0.03269401 | 98.95538 | 0.03158894 | 104.26 | 88.62101 | 0.0302575 | 95.38747 | 0.02853201 | 101.382 | 86.17472 | 0.0454 | 786.799 | 114.1155
0.020189814 | 98.79303967 | 0.02777495 | 102.5223 | 0.03402009 | 94.41647 | 0.02892191 | 101.1429 | 96.08574 | 0.03294972 | 98.99052 | 0.03168299 | 104.3163 | 88.66882 | 0.03020814 | 95.40825 | 0.02849098 | 101.3995 | 86.18962 | 0.0455 | 787.017 | 114.1472
0.020306234 | 98.82838491 | 0.02785183 | 102.6033 | 0.03404039 | 94.44167 | 0.02893135 | 101.1846 | 96.12535 | 0.03303452 | 99.01541 | 0.03173667 | 104.3375 | 88.6869 | 0.03024217 | 95.40605 | 0.02853249 | 101.4351 | 86.21983 | 0.0456 | 787.2341 | 114.1787
0.020397813 | 98.87368726 | 0.02790122 | 102.6177 | 0.03414408 | 94.47343 | 0.0289257 | 101.2091 | 96.14863 | 0.0331889 | 99.05488 | 0.03172894 | 104.3306 | 88.68105 | 0.0302772 | 95.45833 | 0.02854868 | 101.4424 | 86.22604 | 0.0457 | 787.4503 | 114.21
0.020467444 | 98.9029325 | 0.02790622 | 102.6432 | 0.03424596 | 94.49743 | 0.02905163 | 101.2407 | 96.17862 | 0.03324469 | 99.07767 | 0.03194061 | 104.3899 | 88.73139 | 0.0304541 | 95.45844 | 0.02858022 | 101.5068 | 86.28074 | 0.0458 | 787.6657 | 114.2412
0.020467437 | 98.94988431 | 0.02806403 | 102.6532 | 0.03436783 | 94.52757 | 0.02893648 | 101.2677 | 96.20432 | 0.03342502 | 99.10592 | 0.03197242 | 104.4332 | 88.76824 | 0.03054866 | 95.53832 | 0.02865031 | 101.5233 | 86.29483 | 0.0459 | 787.8802 | 114.2724
0.020602768 | 98.98411817 | 0.02803449 | 102.7086 | 0.03444736 | 94.5663 | 0.02916123 | 101.3037 | 96.23854 | 0.03330934 | 99.13764 | 0.03202352 | 104.4675 | 88.79739 | 0.03048796 | 95.54853 | 0.0287989 | 101.5383 | 86.30759 | 0.046 | 788.0938 | 114.3033
0.020602288 | 99.02169873 | 0.02799949 | 102.7182 | 0.03436988 | 94.60954 | 0.02928129 | 101.3312 | 96.26464 | 0.03348273 | 99.17396 | 0.03209053 | 104.488 | 88.8148 | 0.03047084 | 95.53872 | 0.02882599 | 101.5746 | 86.33845 | 0.0461 | 788.3066 | 114.3342
0.020711665 | 99.06200241 | 0.02814882 | 102.7701 | 0.03459642 | 94.63834 | 0.02934506 | 101.3742 | 96.30546 | 0.03363714 | 99.2016 | 0.03224253 | 104.5369 | 88.85636 | 0.03058158 | 95.60803 | 0.02893955 | 101.6561 | 86.40771 | 0.0462 | 788.5185 | 114.3649
0.020725251 | 99.09176563 | 0.02829469 | 102.8157 | 0.03449124 | 94.67868 | 0.02918313 | 101.4053 | 96.33508 | 0.03349063 | 99.23448 | 0.03242904 | 104.5774 | 88.89075 | 0.03064045 | 95.63745 | 0.02906478 | 101.6534 | 86.40542 | 0.0463 | 788.7295 | 114.3955
0.020781835 | 99.13108365 | 0.0283728 | 102.8221 | 0.03474367 | 94.70377 | 0.02947193 | 101.4325 | 96.36084 | 0.03372186 | 99.25801 | 0.03231329 | 104.5853 | 88.89748 | 0.03073930352 | 95.67347 | 0.02905781 | 101.6821 | 86.42979 | 0.0464 | 788.9397 | 114.426
0.021013704 | 99.17702718 | 0.02839212 | 102.8741 | 0.03483344 | 94.73149 | 0.02929429 | 101.4787 | 96.4048 | 0.0337693 | 99.28831 | 0.03243985 | 104.6251 | 88.9313 | 0.03075705 | 95.67465 | 0.02912895 | 101.7094 | 86.45297 | 0.0465 | 789.149 | 114.4564
0.021003234 | 99.21321726 | 0.02838015 | 102.9098 | 0.03499563 | 94.76286 | 0.02951274 | 101.5235 | 96.4473 | 0.0338001 | 99.3308 | 0.03253252 | 104.6363 | 88.94082 | 0.03079069 | 95.73077 | 0.02917012 | 101.7491 | 86.48677 | 0.0466 | 789.3575 | 114.4866
0.021014114 | 99.24810235 | 0.02862184 | 102.929 | 0.0349405 | 94.78943 | 0.02950855 | 101.5708 | 96.49227 | 0.03404601 | 99.34777 | 0.03254754 | 104.6822 | 88.97989 | 0.03084471 | 95.74333 | 0.02928518 | 101.7771 | 86.51057 | 0.0467 | 789.5651 | 114.5167
0.021173275 | 99.28565274 | 0.02857981 | 102.9651 | 0.03499385 | 94.81861 | 0.02971422 | 101.5979 | 96.51796 | 0.03413024 | 99.38208 | 0.03270035 | 104.7218 | 89.01351 | 0.03091342 | 95.79719 | 0.02929952 | 101.779 | 86.51215 | 0.0468 | 789.7719 | 114.5467
0.02108076 | 99.32934334 | 0.02854899 | 103.009 | 0.03514291 | 94.84023 | 0.02983964 | 101.6355 | 96.55371 | 0.03396738 | 99.42251 | 0.03281272 | 104.7266 | 89.01763 | 0.03099483 | 95.81112 | 0.02932326 | 101.8295 | 86.55508 | 0.0469 | 789.9778 | 114.5766
0.02125906 | 99.375136 | 0.02861055 | 102.9857 | 0.03511943 | 94.85982 | 0.0299138 | 101.6662 | 96.5829 | 0.03411523 | 99.44448 | 0.0328751 | 104.7818 | 89.06452 | 0.03094351 | 95.8215 | 0.02931555 | 101.8483 | 86.57105 | 0.047 | 790.1829 | 114.6063
0.021217619 | 99.39641053 | 0.02878635 | 103 | 0.03532115 | 94.90671 | 0.03001124 | 101.6978 | 96.6129 | 0.03426539 | 99.47727 | 0.03291503 | 104.8211 | 89.0979 | 0.03103294 | 95.87037 | 0.02938296 | 101.8798 | 86.5978 | 0.0471 | 790.3871 | 114.636
0.021291339 | 99.43641751 | 0.02894808 | 103.0638 | 0.03520307 | 94.93237 | 0.02992102 | 101.7226 | 96.63649 | 0.03434435 | 99.5113 | 0.03298509 | 104.8425 | 89.11614 | 0.03110215 | 95.91327 | 0.02942746 | 101.8987 | 86.61388 | 0.0472 | 790.5905 | 114.6655
0.021377332 | 99.46568287 | 0.02892309 | 103.1051 | 0.03526447 | 94.9532 | 0.03013667 | 101.7497 | 96.66219 | 0.03413477 | 99.54221 | 0.0331104 | 104.8673 | 89.13724 | 0.03122179 | 95.91693 | 0.02942668 | 101.9816 | 86.68438 | 0.0473 | 790.793 | 114.6948
0.021306823 | 99.51447524 | 0.02896729 | 103.1542 | 0.03539923 | 94.98679 | 0.03018153 | 101.7777 | 96.68881 | 0.03447906 | 99.57308 | 0.03318281 | 104.9095 | 89.17311 | 0.03132181 | 95.96093 | 0.02938782 | 101.9551 | 86.66181 | 0.0474 | 790.9947 | 114.7241
0.021535212 | 99.54626256 | 0.02890188 | 103.204 | 0.03555081 | 95.02193 | 0.03020313 | 101.8179 | 96.72704 | 0.03450944 | 99.60651 | 0.03320449 | 104.9294 | 89.19002 | 0.0313225 | 95.97762 | 0.02947265 | 102.023 | 86.71954 | 0.0475 | 791.1956 | 114.7532
0.021555674 | 99.58490672 | 0.02900016 | 103.2276 | 0.03553603 | 95.035 | 0.02996247 | 101.8471 | 96.75479 | 0.03458527 | 99.64075 | 0.03332391 | 104.9531 | 89.21015 | 0.03141117 | 96.03073 | 0.02949702 | 102.0618 | 86.7525 | 0.0476 | 791.3956 | 114.7822
0.021467167 | 99.61464228 | 0.02902788 | 103.2614 | 0.03557834 | 95.06743 | 0.03027454 | 101.878 | 96.78407 | 0.03477483 | 99.66837 | 0.03341545 | 104.9703 | 89.22475 | 0.03142327 | 96.05467 | 0.02960652 | 102.0876 | 86.77446 | 0.0477 | 791.5948 | 114.8111
0.021501341 | 99.65151126 | 0.02917294 | 103.2793 | 0.03566262 | 95.09012 | 0.03051948 | 101.9131 | 96.81748 | 0.03486442 | 99.70134 | 0.03341049 | 105.013 | 89.26101 | 0.03158221 | 96.0654 | 0.02971744 | 102.0696 | 86.75914 | 0.0478 | 791.7932 | 114.8399
0.021549042 | 99.69107821 | 0.02924914 | 103.3126 | 0.0357259 | 95.12459 | 0.03038402 | 101.9476 | 96.85024 | 0.03484336 | 99.7322 | 0.03352843 | 105.0463 | 89.28937 | 0.03167919 | 96.07401 | 0.02966212 | 102.1264 | 86.80745 | 0.0479 | 791.9907 | 114.8685
0.021633972 | 99.72754739 | 0.02924853 | 103.3563 | 0.03596295 | 95.15414 | 0.0302525 | 101.9617 | 96.86357 | 0.03498526 | 99.76425 | 0.03381084 | 105.0668 | 89.30681 | 0.03169097 | 96.11092 | 0.02966291 | 102.1261 | 86.80719 | 0.048 | 792.1874 | 114.8971
0.021726389 | 99.75694602 | 0.02930834 | 103.3706 | 0.03587641 | 95.16953 | 0.03032059 | 101.9852 | 96.88597 | 0.03495795 | 99.78465 | 0.03379024 | 105.1227 | 89.35433 | 0.03178482 | 96.13082 | 0.02968435 | 102.2031 | 86.87267 | 0.0481 | 792.3833 | 114.9255
0.021796409 | 99.79748102 | 0.02945467 | 103.3793 | 0.03592119 | 95.21568 | 0.03052537 | 102.0226 | 96.9215 | 0.03519993 | 99.81214 | 0.0338946 | 105.1551 | 89.38182 | 0.03187944 | 96.19104 | 0.02973888 | 102.2213 | 86.88813 | 0.0482 | 792.5783 | 114.9538
0.021786093 | 99.83804368 | 0.02946003 | 103.4054 | 0.03607653 | 95.2583 | 0.03049468 | 102.0571 | 96.95428 | 0.03501197 | 99.84896 | 0.03386054 | 105.1918 | 89.41304 | 0.03205006 | 96.2014 | 0.03001566 | 102.2158 | 86.88345 | 0.0483 | 792.7725 | 114.9819
0.021877065 | 99.86730905 | 0.02939495 | 103.4547 | 0.03609909 | 95.27863 | 0.03057206 | 102.08 | 96.97598 | 0.03536647 | 99.91189 | 0.03398048 | 105.2272 | 89.44309 | 0.03211311 | 96.21029 | 0.02987579 | 102.2809 | 86.93873 | 0.0484 | 792.9659 | 115.01
0.021911523 | 99.90786165 | 0.02955215 | 103.5117 | 0.03621506 | 95.30987 | 0.03088287 | 102.1199 | 97.01388 | 0.03515465 | 99.97469 | 0.03408716 | 105.2532 | 89.46523 | 0.032114 | 96.28325 | 0.02999513 | 102.3125 | 86.96566 | 0.0485 | 793.1585 | 115.0379
0.021952901 | 99.94137639 | 0.02978011 | 103.5748 | 0.03627494 | 95.33839 | 0.03085765 | 102.1615 | 97.05343 | 0.03531441 | 100.0065 | 0.03401827 | 105.2775 | 89.48586 | 0.03222103 | 96.31547 | 0.03001503 | 102.3529 | 87 | 0.0486 | 793.3503 | 115.0657
0.021978118 | 99.97611565 | 0.02972225 | 103.5871 | 0.03624963 | 95.35974 | 0.03098202 | 102.1786 | 97.0697 | 0.03531701 | 100.0324 | 0.03411747 | 105.2879 | 89.49475 | 0.03236397 | 96.31652 | 0.02999138 | 102.3616 | 87.00733 | 0.0487 | 793.5412 | 115.0934
0.021903586 | 100.0018407 | 0.02957419 | 103.6265 | 0.03638129 | 95.39547 | 0.03094542 | 102.1999 | 97.08994 | 0.03549227 | 100.0344 | 0.03426206 | 105.3342 | 89.53408 | 0.0323923 | 96.35914 | 0.03008332 | 102.3746 | 87.01843 | 0.0488 | 793.7313 | 115.121
0.021981712 | 100.0400549 | 0.02979886 | 103.65 | 0.03641084 | 95.42445 | 0.03091951 | 102.2405 | 97.12846 | 0.03549799 | 100.035 | 0.03432507 | 105.3397 | 89.53874 | 0.03257868 | 96.37347 | 0.03007198 | 102.4144 | 87.0522 | 0.0489 | 793.9206 | 115.1484
0.021970931 | 100.0750456 | 0.02988644 | 103.6714 | 0.03663257 | 95.44961 | 0.03117369 | 102.2626 | 97.14949 | 0.03561647 | 100.0551 | 0.03445735 | 105.3857 | 89.57784 | 0.03267529 | 96.42075 | 0.0300615 | 102.4654 | 87.09562 | 0.049 | 794.1091 | 115.1758
0.022119709 | 100.1170867 | 0.02987564 | 103.7072 | 0.03656364 | 95.46792 | 0.03128002 | 102.2909 | 97.17635 | 0.03574107 | 100.082 | 0.03439568 | 105.4077 | 89.59654 | 0.03270039 | 96.43678 | 0.03015805 | 102.4565 | 87.08804 | 0.0491 | 794.2968 | 115.203
0.022246309 | 100.1439257 | 0.03002829 | 103.7273 | 0.03663524 | 95.49427 | 0.03115197 | 102.3189 | 97.20299 | 0.0357025 | 100.1174 | 0.03459322 | 105.448 | 89.63084 | 0.03280326 | 96.44291 | 0.03019601 | 102.4831 | 87.11067 | 0.0492 | 794.4837 | 115.2301
0.022290016 | 100.1835102 | 0.02995863 | 103.7552 | 0.03672045 | 95.5231 | 0.03137804 | 102.3534 | 97.2357 | 0.03579343 | 100.1378 | 0.03456982 | 105.4901 | 89.66656 | 0.03282224 | 96.46472 | 0.03013029 | 102.5223 | 87.14396 | 0.0493 | 794.6697 | 115.2571
0.022083077 | 100.2154208 | 0.03011096 | 103.7773 | 0.03689231 | 95.54829 | 0.03143989 | 102.3687 | 97.25024 | 0.03579461 | 100.1816 | 0.03460637 | 105.5107 | 89.68407 | 0.03295782 | 96.51593 | 0.03026759 | 102.5186 | 87.14083 | 0.0494 | 794.855 | 115.284
0.022284859 | 100.2528303 | 0.03012611 | 103.8105 | 0.03707917 | 95.58218 | 0.03148569 | 102.3966 | 97.27676 | 0.03586629 | 100.2147 | 0.03468275 | 105.5241 | 89.6955 | 0.03310936 | 96.52458 | 0.03039087 | 102.5744 | 87.18825 | 0.0495 | 795.0394 | 115.3107
0.022199188 | 100.2913111 | 0.03024264 | 103.8453 | 0.03690728 | 95.60628 | 0.03147983 | 102.433 | 97.31139 | 0.03595035 | 100.2417 | 0.03463891 | 105.5723 | 89.73644 | 0.03308528 | 96.56356 | 0.03039022 | 102.574 | 87.18793 | 0.0496 | 795.2231 | 115.3374
0.022322991 | 100.341602 | 0.03015126 | 103.8805 | 0.03697195 | 95.62549 | 0.0316228 | 102.4533 | 97.33061 | 0.03598332 | 100.2677 | 0.03481963 | 105.6085 | 89.76719 | 0.03313744 | 96.59159 | 0.03048211 | 102.6018 | 87.21155 | 0.0497 | 795.406 | 115.3639
0.022345272 | 100.3740783 | 0.03031123 | 103.915 | 0.03716366 | 95.66496 | 0.0317285 | 102.4976 | 97.37272 | 0.0359201 | 100.3024 | 0.03483672 | 105.6411 | 89.7949 | 0.03319504 | 96.60107 | 0.03035799 | 102.6552 | 87.2569 | 0.0498 | 795.588 | 115.3903
0.022347514 | 100.3948248 | 0.03039991 | 103.9366 | 0.03716147 | 95.68505 | 0.03173852 | 102.5286 | 97.40218 | 0.036032 | 100.3202 | 0.03497253 | 105.636 | 89.79064 | 0.0333527 | 96.65191 | 0.03047123 | 102.6821 | 87.27982 | 0.0499 | 795.7693 | 115.4166
0.022404368 | 100.4368383 | 0.03048052 | 103.9745 | 0.03725282 | 95.70816 | 0.03183415 | 102.5552 | 97.42741 | 0.03612128 | 100.3499 | 0.03506978 | 105.677 | 89.82547 | 0.03337057 | 96.65078 | 0.03054352 | 102.6933 | 87.28928 | 0.05 | 795.9497 | 115.4427
0.022602377 | 100.474879 | 0.03043646 | 104.0133 | 0.03724166 | 95.74419 | 0.03188058 | 102.595 | 97.46525 | 0.03622921 | 100.3754 | 0.03510586 | 105.7166 | 89.85907 | 0.03347038 | 96.69298 | 0.03056301 | 102.693 | 87.28906 | 0.0501 | 796.1294 | 115.4688
0.022663861 | 100.5056304 | 0.03049572 | 104.0366 | 0.03733528 | 95.767 | 0.03213896 | 102.6201 | 97.48911 | 0.03645925 | 100.4045 | 0.03524285 | 105.7721 | 89.90631 | 0.03347258 | 96.70289 | 0.03058791 | 102.7338 | 87.32376 | 0.0502 | 796.3083 | 115.4948
0.022708574 | 100.5383078 | 0.03057488 | 104.0669 | 0.03756732 | 95.78513 | 0.03217805 | 102.6497 | 97.51726 | 0.03651319 | 100.4318 | 0.03531844 | 105.7641 | 89.89951 | 0.0335604 | 96.74386 | 0.03068388 | 102.7707 | 87.35512 | 0.0503 | 796.4864 | 115.5206
0.022722242 | 100.5683225 | 0.03058767 | 104.0796 | 0.03750087 | 95.80832 | 0.03207757 | 102.6748 | 97.54104 | 0.03647666 | 100.4775 | 0.03535545 | 105.7927 | 89.9238 | 0.03353301 | 96.77332 | 0.03073751 | 102.8005 | 87.38039 | 0.0504 | 796.6637 | 115.5463
0.022921387 | 100.6023627 | 0.03073632 | 104.1104 | 0.03753518 | 95.84028 | 0.03211685 | 102.7229 | 97.58674 | 0.03640474 | 100.5026 | 0.03536673 | 105.8512 | 89.97353 | 0.03355255 | 96.79071 | 0.03079024 | 102.8099 | 87.38839 | 0.0505 | 796.8402 | 115.5719
0.022921651 | 100.6393775 | 0.03076927 | 104.1478 | 0.03767768 | 95.86347 | 0.03215898 | 102.7459 | 97.60858 | 0.0366007 | 100.5393 | 0.03556288 | 105.8658 | 89.9859 | 0.03368104 | 96.83844 | 0.03073794 | 102.8387 | 87.41286 | 0.0506 | 797.0159 | 115.5974
0.02280881 | 100.6621481 | 0.03085583 | 104.1755 | 0.03758372 | 95.89599 | 0.03234019 | 102.7761 | 97.63733 | 0.03679526 | 100.5636 | 0.03561756 | 105.9015 | 90.01627 | 0.0337438 | 96.85109 | 0.03084856 | 102.891 | 87.45735 | 0.0507 | 797.1909 | 115.6228
0.022869737 | 100.6899451 | 0.03088674 | 104.1965 | 0.03766105 | 95.92136 | 0.03247099 | 102.8066 | 97.66625 | 0.0367701 | 100.5952 | 0.03566925 | 105.9094 | 90.02299 | 0.03372155 | 96.91562 | 0.03090992 | 102.9021 | 87.46677 | 0.0508 | 797.365 | 115.648
0.022928548 | 100.7249081 | 0.03106878 | 104.2349 | 0.03776803 | 95.95203 | 0.03255313 | 102.8262 | 97.6849 | 0.03677262 | 100.6292 | 0.03584578 | 105.9416 | 90.05036 | 0.03381383 | 96.90917 | 0.03082055 | 102.9378 | 87.49711 | 0.0509 | 797.5384 | 115.6732
0.023030498 | 100.7681763 | 0.03100135 | 104.2669 | 0.03786205 | 95.96636 | 0.0325078 | 102.8634 | 97.7202 | 0.03694449 | 100.6562 | 0.03579261 | 105.9641 | 90.06952 | 0.03388728 | 96.96873 | 0.03091662 | 102.9544 | 87.51125 | 0.051 | 797.711 | 115.6982
0.023020804 | 100.7938058 | 0.03101758 | 104.2978 | 0.03795925 | 95.98217 | 0.0326696 | 102.8854 | 97.74115 | 0.03701712 | 100.6924 | 0.03588847 | 106.0198 | 90.11686 | 0.0338119 | 96.97911 | 0.03086841 | 102.9977 | 87.54806 | 0.0511 | 797.8829 | 115.7231
0.023115865 | 100.8353265 | 0.03112554 | 104.3305 | 0.0379331 | 96.01203 | 0.03274759 | 102.9121 | 97.76652 | 0.0371063 | 100.7076 | 0.03604537 | 105.9919 | 90.09312 | 0.03404908 | 97.00674 | 0.03098409 | 102.9909 | 87.54228 | 0.0512 | 798.0539 | 115.7479
0.023169632 | 100.8535611 | 0.03112786 | 104.3517 | 0.03809822 | 96.04012 | 0.0326489 | 102.9397 | 97.79268 | 0.03717184 | 100.7266 | 0.03612578 | 106.0357 | 90.1303 | 0.03404643 | 97.02195 | 0.03103002 | 103.0325 | 87.57763 | 0.0513 | 798.2242 | 115.7726
0.023188061 | 100.8900202 | 0.0312806 | 104.3905 | 0.03821271 | 96.06573 | 0.03283147 | 102.9704 | 97.82184 | 0.03724449 | 100.7663 | 0.03623605 | 106.078 | 90.16627 | 0.03416977 | 97.03066 | 0.03114934 | 103.0096 | 87.55813 | 0.0514 | 798.39375 | 115.7972
0.023335091 | 100.930862 | 0.03125131 | 104.4078 | 0.03816199 | 96.08306 | 0.03290735 | 103.0036 | 97.85346 | 0.03737121 | 100.7967 | 0.03623886 | 106.1041 | 90.18845 | 0.03417555 | 97.04689 | 0.03123976 | 103.0569 | 87.59835 | 0.0515 | 798.5625 | 115.8217
0.02350457 | 100.9421316 | 0.03127301 | 104.4487 | 0.03818089 | 96.12018 | 0.03286361 | 103.0336 | 97.88196 | 0.03749069 | 100.8284 | 0.0364071 | 106.1567 | 90.2332 | 0.03426475 | 97.06825 | 0.03108971 | 103.105 | 87.63924 | 0.0516 | 798.7305 | 115.8461
0.023518103 | 100.9897648 | 0.03145393 | 104.4721 | 0.03833525 | 96.14069 | 0.03295383 | 103.0496 | 97.89717 | 0.03744817 | 100.8567 | 0.03652844 | 106.1692 | 90.24382 | 0.0343056 | 97.09352 | 0.0312464 | 103.1039 | 87.63833 | 0.0517 | 798.8977 | 115.8703
0.023526791 | 101.0239786 | 0.03154927 | 104.5128 | 0.03840688 | 96.1599 | 0.03316162 | 103.0953 | 97.94054 | 0.03766923 | 100.8891 | 0.03649874 | 106.2011 | 90.27091 | 0.03429567 | 97.11956 | 0.03126045 | 103.1457 | 87.67387 | 0.0518 | 799.0642 | 115.8945
0.023533887 | 101.0522256 | 0.03145156 | 104.5511 | 0.03848277 | 96.19293 | 0.03318254 | 103.121 | 97.96492 | 0.03771394 | 100.9179 | 0.03654633 | 106.2589 | 90.32006 | 0.03443963 | 97.15725 | 0.0312837 | 103.191 | 87.71237 | 0.0519 | 799.2298 | 115.9185
0.023501445 | 101.0802614 | 0.03161638 | 104.6002 | 0.03850406 | 96.21667 | 0.03340818 | 103.1498 | 97.99231 | 0.0378125 | 100.9394 | 0.03663221 | 106.2567 | 90.31818 | 0.03433177 | 97.21287 | 0.03143272 | 103.1978 | 87.71811 | 0.052 | 799.3948 | 115.9424
0.023604166 | 101.1080106 | 0.03153883 | 104.6082 | 0.03860961 | 96.24378 | 0.03330029 | 103.1779 | 98.01905 | 0.03781879 | 100.9625 | 0.03686297 | 106.3001 | 90.35505 | 0.03445571 | 97.19513 | 0.03145367 | 103.2647 | 87.775 | 0.0521 | 799.5589 | 115.9662
0.023713597 | 101.1408917 | 0.03166443 | 104.6491 | 0.03881299 | 96.26606 | 0.03342967 | 103.2098 | 98.04934 | 0.03794691 | 100.995 | 0.03688732 | 106.3138 | 90.36671 | 0.03456406 | 97.25299 | 0.0316535 | 103.256 | 87.76757 | 0.0522 | 799.7224 | 115.9899
0.023811254 | 101.1721711 | 0.03175912 | 104.6774 | 0.03886552 | 96.28803 | 0.03354277 | 103.2398 | 98.07785 | 0.03798832 | 101.009 | 0.03694491 | 106.3394 | 90.38848 | 0.03454046 | 97.26748 | 0.03146873 | 103.2954 | 87.8011 | 0.0523 | 799.885 | 116.0135
0.023830643 | 101.1914994 | 0.03177981 | 104.7154 | 0.03890437 | 96.31537 | 0.03350289 | 103.265 | 98.10171 | 0.03813393 | 101.0276 | 0.03709733 | 106.3666 | 90.41165 | 0.03463703 | 97.30702 | 0.03164613 | 103.2948 | 87.80054 | 0.0524 | 800.0469 | 116.037
0.023938963 | 101.2271137 | 0.03184701 | 104.7323 | 0.03893523 | 96.3384 | 0.0337461 | 103.298 | 98.1331 | 0.03818688 | 101.0643 | 0.03724973 | 106.4011 | 90.44093 | 0.03474004 | 97.30702 | 0.0316725 | 103.3302 | 87.83066 | 0.0525 | 800.2081 | 116.0604
0.024017102 | 101.2586798 | 0.03184388 | 104.7563 | 0.03896659 | 96.37258 | 0.03371139 | 103.3259 | 98.15958 | 0.03829116 | 101.1008 | 0.03722768 | 106.4468 | 90.47976 | 0.03464707 | 97.3124 | 0.03168284 | 103.322 | 87.82374 | 0.0526 | 800.3685 | 116.0836
0.024242871 | 101.2941407 | 0.03189009 | 104.789 | 0.0391132 | 96.38689 | 0.03386303 | 103.3443 | 98.17711 | 0.03824269 | 101.119 | 0.03730013 | 106.4695 | 90.49908 | 0.0347934 | 97.35637 | 0.03179156 | 103.3811 | 87.87394 | 0.0527 | 800.5282 | 116.1068
0.024108951 | 101.3255534 | 0.03209136 | 104.8122 | 0.03914971 | 96.43681 | 0.03379707 | 103.381 | 98.21195 | 0.03835705 | 101.1439 | 0.03733529 | 106.5327 | 90.55277 | 0.03499912 | 97.36632 | 0.03171383 | 103.4241 | 87.91046 | 0.0528 | 800.6871 | 116.1298
0.024146255 | 101.3522842 | 0.0320698 | 104.8374 | 0.03916393 | 96.45533 | 0.03384667 | 103.4143 | 98.24359 | 0.03834783 | 101.1687 | 0.03751448 | 106.5157 | 90.53837 | 0.03495284 | 97.41801 | 0.03186298 | 103.4354 | 87.92005 | 0.0529 | 800.8452 | 116.1528
0.024216481 | 101.380677 | 0.03210363 | 104.8717 | 0.03943962 | 96.48724 | 0.03397719 | 103.4379 | 98.26602 | 0.03839735 | 101.206 | 0.0376325 | 106.5744 | 90.5882 | 0.03500645 | 97.3987 | 0.03194177 | 103.4763 | 87.95484 | 0.053 | 801.0027 | 116.1756
0.02423564 | 101.405952 | 0.03206956 | 104.9084 | 0.03934678 | 96.50266 | 0.03399384 | 103.4719 | 98.29829 | 0.03860107 | 101.2344 | 0.03773143 | 106.6019 | 90.61162 | 0.03517593 | 97.48114 | 0.031955 | 103.4631 | 87.94367 | 0.0531 | 801.1594 | 116.1983
0.024277425 | 101.4400878 | 0.03212672 | 104.9398 | 0.03943307 | 96.52726 | 0.03413864 | 103.4945 | 98.31979 | 0.03875127 | 101.2855 | 0.03777902 | 106.5924 | 90.60355 | 0.03522901 | 97.47661 | 0.0320728 | 103.5301 | 88.00059 | 0.0532 | 801.3153 | 116.221
0.024289663 | 101.4722096 | 0.0322788 | 104.9655 | 0.03953368 | 96.54903 | 0.03433359 | 103.5242 | 98.34802 | 0.03866693 | 101.3117 | 0.03797305 | 106.6273 | 90.6332 | 0.03524804 | 97.51593 | 0.03199065 | 103.5316 | 88.00187 | 0.0533 | 801.4705 | 116.2435
0.024382785 | 101.4907132 | 0.03230795 | 104.9921 | 0.03962002 | 96.57776 | 0.03445873 | 103.5472 | 98.3698 | 0.03877647 | 101.3294 | 0.0379312 | 106.6604 | 90.66136 | 0.03538964 | 97.52195 | 0.03215094 | 103.5156 | 87.98823 | 0.0534 | 801.625 | 116.2659
0.024511351 | 101.54202 | 0.03228637 | 105.021 | 0.03964038 | 96.59045 | 0.03433548 | 103.568 | 98.38964 | 0.03877803 | 101.3598 | 0.03815465 | 106.6933 | 90.68929 | 0.03547522 | 97.52829 | 0.03218417 | 103.5744 | 88.0382 | 0.0535 | 801.7787 | 116.2882
0.024595239 | 101.5640237 | 0.03247265 | 105.0362 | 0.03964085 | 96.62097 | 0.03441534 | 103.5998 | 98.41977 | 0.03894164 | 101.387 | 0.03817348 | 106.7227 | 90.71431 | 0.03548602 | 97.55998 | 0.0322431 | 103.5823 | 88.04498 | 0.0536 | 801.9317 | 116.3104
0.024744209 | 101.5999146 | 0.03248502 | 105.0672 | 0.03981335 | 96.64454 | 0.03456178 | 103.6255 | 98.44422 | 0.03898382 | 101.4047 | 0.03826039 | 106.7285 | 90.71924 | 0.0356417 | 97.59454 | 0.032306 | 103.6149 | 88.07263 | 0.0537 | 802.084 | 116.3325
0.024686999 | 101.6163564 | 0.03258746 | 105.0839 | 0.04006139 | 96.67118 | 0.03455224 | 103.639 | 98.45708 | 0.03899607 | 101.4246 | 0.03842814 | 106.7779 | 90.76122 | 0.0357328 | 97.60873 | 0.03231104 | 103.6568 | 88.10831 | 0.0538 | 802.2356 | 116.3544
0.024583731 | 101.6538112 | 0.03260365 | 105.1263 | 0.03986815 | 96.6813 | 0.03459109 | 103.6809 | 98.49689 | 0.03911646 | 101.4592 | 0.03856917 | 106.8064 | 90.78543 | 0.03586684 | 97.63689 | 0.03235704 | 103.6488 | 88.10149 | 0.0539 | 802.3864 | 116.3763
0.024731283 | 101.681148 | 0.03268322 | 105.1461 | 0.04001901 | 96.72098 | 0.03471756 | 103.7057 | 98.52039 | 0.03912035 | 101.4807 | 0.03856627 | 106.8649 | 90.8352 | 0.03589089 | 97.64387 | 0.03234837 | 103.7003 | 88.14525 | 0.054 | 802.5365 | 116.3981
0.024934329 | 101.7029883 | 0.03279838 | 105.1724 | 0.04014889 | 96.74592 | 0.03477818 | 103.7329 | 98.54624 | 0.03913265 | 101.5074 | 0.03868578 | 106.8744 | 90.8432 | 0.03594972 | 97.70503 | 0.0324385 | 103.7342 | 88.17408 | 0.0541 | 802.6859 | 116.4197
0.024801998 | 101.7267571 | 0.03275394 | 105.198 | 0.04025715 | 96.77169 | 0.03485926 | 103.766 | 98.57773 | 0.03925435 | 101.5277 | 0.03864408 | 106.9055 | 90.8697 | 0.03607923 | 97.73434 | 0.03249119 | 103.7783 | 88.21159 | 0.0542 | 802.8345 | 116.4413
0.024945742 | 101.7511294 | 0.0328717 | 105.2347 | 0.04029584 | 96.79483 | 0.03488021 | 103.7826 | 98.59349 | 0.03928048 | 101.5453 | 0.03891733 | 106.9157 | 90.87838 | 0.03614447 | 97.76098 | 0.0325403 | 103.758 | 88.1943 | 0.0543 | 802.9824 | 116.4628
0.025009719 | 101.789937 | 0.03298455 | 105.256 | 0.04033437 | 96.81427 | 0.03489561 | 103.8195 | 98.6285 | 0.03941448 | 101.5652 | 0.0389332 | 106.9505 | 90.90796 | 0.03630102 | 97.7548 | 0.03247037 | 103.8043 | 88.23362 | 0.0544 | 803.1297 | 116.4841
0.025025014 | 101.8299918 | 0.03295383 | 105.2907 | 0.04044378 | 96.84375 | 0.03495428 | 103.8432 | 98.65107 | 0.03942801 | 101.5792 | 0.03893461 | 106.9676 | 90.92246 | 0.03642303 | 97.78545 | 0.03256416 | 103.8228 | 88.24941 | 0.0545 | 803.2762 | 116.5054
0.025042135 | 101.8443038 | 0.03295459 | 105.3151 | 0.0405546 | 96.86719 | 0.03511227 | 103.8761 | 98.68229 | 0.03956202 | 101.6133 | 0.03907133 | 106.9857 | 90.93782 | 0.03634168 | 97.82755 | 0.03266013 | 103.862 | 88.28272 | 0.0546 | 803.4219 | 116.5265
0.02521833 | 101.8754098 | 0.03312602 | 105.3441 | 0.04059329 | 96.88996 | 0.03516115 | 103.8968 | 98.70199 | 0.03960349 | 101.6368 | 0.03918534 | 107.009 | 90.95762 | 0.03648795 | 97.83487 | 0.03263322 | 103.8687 | 88.28839 | 0.0547 | 803.567 | 116.5475
0.025138328 | 101.9079062 | 0.03317202 | 105.3721 | 0.04057004 | 96.90483 | 0.03536692 | 103.9212 | 98.72512 | 0.03966681 | 101.6524 | 0.03925289 | 107.0198 | 90.9668 | 0.03656595 | 97.82973 | 0.03272356 | 103.8827 | 88.30029 | 0.0548 | 803.7114 | 116.5685
0.025215444 | 101.9328266 | 0.03320098 | 105.4014 | 0.04066487 | 96.93212 | 0.03536646 | 103.9554 | 98.75766 | 0.03969087 | 101.6947 | 0.03932235 | 107.0442 | 90.98756 | 0.03667402 | 97.85352 | 0.03270066 | 103.8705 | 88.28996 | 0.0549 | 803.855 | 116.5893
0.025235802 | 101.9505809 | 0.03331356 | 105.4224 | 0.04082233 | 96.95053 | 0.03537887 | 103.9736 | 98.77488 | 0.03973424 | 101.717 | 0.03947302 | 107.0791 | 91.01727 | 0.03666757 | 97.87906 | 0.03283597 | 103.9203 | 88.33224 | 0.055 | 803.998 | 116.61
0.025192008 | 101.9984631 | 0.03333978 | 105.4439 | 0.04089186 | 96.97147 | 0.03535307 | 104.0031 | 98.8029 | 0.03988397 | 101.7335 | 0.03950224 | 107.109 | 91.04263 | 0.03667105 | 97.89826 | 0.03296589 | 103.9508 | 88.35821 | 0.0551 | 804.1402 | 116.6307
0.025290285 | 102.0053979 | 0.03347367 | 105.4749 | 0.04099024 | 97.01321 | 0.03539149 | 104.0219 | 98.82083 | 0.03988134 | 101.7602 | 0.03945969 | 107.1556 | 91.08229 | 0.03672987 | 97.93386 | 0.0328769 | 103.9578 | 88.36416 | 0.0552 | 804.2817 | 116.6512
0.025341182 | 102.043871 | 0.03347708 | 105.5118 | 0.04105072 | 97.01879 | 0.03549547 | 104.0473 | 98.84491 | 0.03984085 | 101.7825 | 0.03966775 | 107.1788 | 91.10197 | 0.03689876 | 97.94964 | 0.03298949 | 104.0179 | 88.41521 | 0.0553 | 804.4226 | 116.6716
0.025324202 | 102.0706798 | 0.03363618 | 105.5439 | 0.04107745 | 97.04862 | 0.03565009 | 104.0727 | 98.86904 | 0.0402199 | 101.8136 | 0.03970868 | 107.2102 | 91.12864 | 0.03693063 | 97.98122 | 0.03295676 | 104.0364 | 88.4309 | 0.0554 | 804.5627 | 116.692
0.025476418 | 102.0971617 | 0.03373158 | 105.5733 | 0.0410869 | 97.07718 | 0.03575514 | 104.0999 | 98.89493 | 0.04019128 | 101.8467 | 0.03983731 | 107.2289 | 91.14459 | 0.036982 | 98.01771 | 0.03291792 | 104.0547 | 88.44653 | 0.0555 | 804.7021 | 116.7122
0.025388087 | 102.1280564 | 0.03371873 | 105.6094 | 0.0413632 | 97.08403 | 0.03583003 | 104.1214 | 98.91532 | 0.04019158 | 101.8586 | 0.03988343 | 107.2584 | 91.16968 | 0.03698218 | 98.0101 | 0.03305206 | 104.073 | 88.46205 | 0.0556 | 804.8409 | 116.7323
0.025561547 | 102.1596702 | 0.03376733 | 105.6407 | 0.0412549 | 97.10452 | 0.03571435 | 104.1562 | 98.94838 | 0.04035727 | 101.8953 | 0.0399642 | 107.2816 | 91.18932 | 0.03708607 | 98.05606 | 0.03308109 | 104.0716 | 88.46087 | 0.0557 | 804.9789 | 116.7523
0.025683697 | 102.1761121 | 0.03380363 | 105.6718 | 0.0412862 | 97.1341 | 0.03588788 | 104.1883 | 98.97892 | 0.04032304 | 101.9083 | 0.03999459 | 107.2914 | 91.19768 | 0.03712895 | 98.05546 | 0.03312973 | 104.1297 | 88.51028 | 0.0558 | 805.1162 | 116.7722
0.025695564 | 102.2139139 | 0.03399016 | 105.6875 | 0.04145889 | 97.15358 | 0.03586473 | 104.2082 | 98.99778 | 0.04028716 | 101.9319 | 0.04006573 | 107.3162 | 91.21879 | 0.03716732 | 98.07207 | 0.03317462 | 104.1503 | 88.52774 | 0.0559 | 805.2529 | 116.7921
0.025605851 | 102.2257191 | 0.03397604 | 105.7186 | 0.04154358 | 97.1725 | 0.03601233 | 104.2242 | 99.01295 | 0.04040782 | 101.965 | 0.0401868 | 107.3386 | 91.23784 | 0.0371747 | 98.12357 | 0.03317172 | 104.1489 | 88.52656 | 0.056 | 805.3889 | 116.8118
0.025704041 | 102.2574109 | 0.03415249 | 105.7539 | 0.04159041 | 97.20616 | 0.03610841 | 104.2535 | 99.04086 | 0.04061229 | 101.9905 | 0.04028598 | 107.3605 | 91.2564 | 0.03739243 | 98.0907 | 0.03324213 | 104.1712 | 88.54552 | 0.0561 | 805.5241 | 116.8314
0.025703918 | 102.2935255 | 0.034113 | 105.7819 | 0.04156111 | 97.22113 | 0.03609671 | 104.2753 | 99.06156 | 0.04071864 | 102.015 | 0.04027098 | 107.3957 | 91.28631 | 0.0373666 | 98.14049 | 0.03324074 | 104.2026 | 88.57219 | 0.0562 | 805.6587 | 116.8509
0.025956701 | 102.3279781 | 0.03415495 | 105.8082 | 0.04171448 | 97.24526 | 0.03618109 | 104.3014 | 99.08629 | 0.04069725 | 102.0391 | 0.04041011 | 107.4174 | 91.30483 | 0.03734686 | 98.17228 | 0.03340121 | 104.2359 | 88.60049 | 0.0563 | 805.7926 | 116.8703
0.025755889 | 102.3601678 | 0.03417503 | 105.8268 | 0.04186635 | 97.28507 | 0.03625921 | 104.3333 | 99.11665 | 0.040775 | 102.0502 | 0.04048605 | 107.4388 | 91.32297 | 0.03735017 | 98.21515 | 0.03342674 | 104.2545 | 88.61637 | 0.0564 | 805.9258 | 116.8897
0.025832155 | 102.3799563 | 0.03417675 | 105.8603 | 0.04180164 | 97.31632 | 0.03631091 | 104.3598 | 99.14184 | 0.04098752 | 102.0791 | 0.04055502 | 107.4589 | 91.34004 | 0.03745707 | 98.22095 | 0.03336783 | 104.2986 | 88.65377 | 0.0565 | 806.0584 | 116.9089
0.025768942 | 102.4106498 | 0.03441126 | 105.8794 | 0.04188107 | 97.32841 | 0.03639621 | 104.3894 | 99.16991 | 0.04094417 | 102.1159 | 0.04058906 | 107.4941 | 91.36995 | 0.03745912 | 98.26417 | 0.03347299 | 104.2688 | 88.62849 | 0.0566 | 806.1902 | 116.928
0.025898405 | 102.4426283 | 0.03434692 | 105.9138 | 0.04195722 | 97.3544 | 0.0365457 | 104.4098 | 99.18929 | 0.04103276 | 102.1408 | 0.04068813 | 107.5197 | 91.39175 | 0.03754577 | 98.2471 | 0.0334623 | 104.3477 | 88.6955 | 0.0567 | 806.3214 | 116.947
0.025912372 | 102.4683257 | 0.034561 | 105.9423 | 0.04200783 | 97.37028 | 0.03641651 | 104.4462 | 99.22391 | 0.04099795 | 102.1527 | 0.04080264 | 107.5418 | 91.41052 | 0.03759628 | 98.28964 | 0.03357746 | 104.3621 | 88.70774 | 0.0568 | 806.4519 | 116.966
0.025736796 | 102.4916042 | 0.03457664 | 105.9705 | 0.04209469 | 97.39784 | 0.03657598 | 104.4682 | 99.24479 | 0.04118842 | 102.1853 | 0.04075326 | 107.5666 | 91.43158 | 0.03765819 | 98.29417 | 0.03357649 | 104.3809 | 88.72375 | 0.0569 | 806.5818 | 116.9848
0.02590616 | 102.5131176 | 0.03451264 | 105.997 | 0.04206875 | 97.41438 | 0.0365292 | 104.5005 | 99.27551 | 0.04116249 | 102.1982 | 0.04095038 | 107.5839 | 91.44633 | 0.0376556 | 98.29978 | 0.03362774 | 104.3838 | 88.72625 | 0.057 | 806.7109 | 117.0035
0.025994109 | 102.5535369 | 0.03460468 | 106.0169 | 0.04226655 | 97.43721 | 0.03680335 | 104.5163 | 99.29048 | 0.04136266 | 102.232 | 0.04106728 | 107.606 | 91.46511 | 0.03778775 | 98.33097 | 0.03373693 | 104.3832 | 88.72568 | 0.0571 | 806.8394 | 117.0222
0.026112462 | 102.5739113 | 0.0346585 | 106.0446 | 0.0424279 | 97.45411 | 0.03681688 | 104.5371 | 99.31027 | 0.04138791 | 102.2558 | 0.04115639 | 107.6318 | 91.48704 | 0.03777234 | 98.34279 | 0.03380213 | 104.4087 | 88.74737 | 0.0572 | 806.9672 | 117.0407
0.026159003 | 102.6083061 | 0.03480486 | 106.0589 | 0.04254887 | 97.47689 | 0.03696613 | 104.5704 | 99.34186 | 0.04144792 | 102.283 | 0.04113639 | 107.6644 | 91.5147 | 0.03786611 | 98.36952 | 0.03383322 | 104.4727 | 88.80183 | 0.0573 | 807.0944 | 117.0591
0.026151349 | 102.6236164 | 0.03481196 | 106.086 | 0.04261003 | 97.49657 | 0.03688666 | 104.5908 | 99.36123 | 0.0415382 | 102.3065 | 0.04119256 | 107.6811 | 91.52894 | 0.03798635 | 98.38649 | 0.03389008 | 104.4717 | 88.80097 | 0.0574 | 807.2208 | 117.0775
0.026233676 | 102.6504729 | 0.03486553 | 106.1211 | 0.04258581 | 97.51073 | 0.0370298 | 104.6201 | 99.38907 | 0.04156339 | 102.3411 | 0.04131377 | 107.7143 | 91.55715 | 0.03795296 | 98.42591 | 0.03383009 | 104.5101 | 88.83356 | 0.0575 | 807.3467 | 117.0957
0.026359801 | 102.675592 | 0.03499033 | 106.14 | 0.04264003 | 97.54025 | 0.03708462 | 104.6485 | 99.41612 | 0.04171783 | 102.3663 | 0.04142336 | 107.739 | 91.57816 | 0.03810753 | 98.44136 | 0.03398632 | 104.5337 | 88.85366 | 0.0576 | 807.4718 | 117.1139
0.026583148 | 102.7073316 | 0.035029 | 106.1691 | 0.04265234 | 97.55903 | 0.03708954 | 104.6767 | 99.44288 | 0.0418672 | 102.3876 | 0.04145972 | 107.7589 | 91.59506 | 0.03794726 | 98.47072 | 0.03388816 | 104.5587 | 88.8749 | 0.0577 | 807.5963 | 117.1319
0.026313497 | 102.7293076 | 0.03512073 | 106.2006 | 0.04270859 | 97.58636 | 0.0371692 | 104.7054 | 99.47016 | 0.04189521 | 102.4161 | 0.04154626 | 107.7852 | 91.61745 | 0.03816009 | 98.48271 | 0.03407485 | 104.5638 | 88.87919 | 0.0578 | 807.7202 | 117.1499
0.02638059 | 102.7424756 | 0.03516493 | 106.2198 | 0.04285848 | 97.59732 | 0.03729136 | 104.7451 | 99.50788 | 0.04194734 | 102.4407 | 0.04169459 | 107.8117 | 91.63998 | 0.0381743 | 98.49651 | 0.03405494 | 104.6152 | 88.92294 | 0.0579 | 807.8433 | 117.1678
0.026336342 | 102.7809966 | 0.03525277 | 106.2467 | 0.04291319 | 97.61879 | 0.03726783 | 104.7656 | 99.52736 | 0.04198004 | 102.4515 | 0.04175386 | 107.8298 | 91.65534 | 0.03816751 | 98.54432 | 0.03410166 | 104.6216 | 88.92832 | 0.058 | 807.9659 | 117.1855
0.026400488 | 102.8037496 | 0.03531886 | 106.2829 | 0.04301211 | 97.64117 | 0.03735803 | 104.7937 | 99.554 | 0.04197695 | 102.4738 | 0.04183331 | 107.8384 | 91.66261 | 0.03836063 | 98.55087 | 0.034144 | 104.6389 | 88.94307 | 0.0581 | 808.0877 | 117.2032
0.026702564 | 102.8345764 | 0.03540603 | 106.3047 | 0.04307263 | 97.66006 | 0.03768346 | 104.8171 | 99.57626 | 0.04229539 | 102.5041 | 0.04193284 | 107.8747 | 91.69346 | 0.03846094 | 98.54276 | 0.03420104 | 104.6372 | 88.94165 | 0.0582 | 808.209 | 117.2208
0.026653657 | 102.8566556 | 0.03543979 | 106.3253 | 0.04312857 | 97.68429 | 0.0376289 | 104.8433 | 99.60111 | 0.04227946 | 102.5327 | 0.04195072 | 107.8947 | 91.71051 | 0.03848605 | 98.57176 | 0.03428525 | 104.6431 | 88.94661 | 0.0583 | 808.3295 | 117.2383
0.026664993 | 102.8809248 | 0.03553077 | 106.3518 | 0.04325233 | 97.70631 | 0.0375972 | 104.8576 | 99.61473 | 0.0421886 | 102.5466 | 0.04212112 | 107.9164 | 91.72893 | 0.03852116 | 98.57171 | 0.03442871 | 104.6807 | 88.97858 | 0.0584 | 808.4494 | 117.2557
0.026758519 | 102.9014223 | 0.03563997 | 106.3805 | 0.04323057 | 97.72636 | 0.03774267 | 104.888 | 99.64359 | 0.04228855 | 102.5687 | 0.04213396 | 107.9387 | 91.74788 | 0.03872951 | 98.62132 | 0.03433484 | 104.7108 | 89.00422 | 0.0585 | 808.5687 | 117.273
0.026720342 | 102.9329582 | 0.03554567 | 106.4058 | 0.04325955 | 97.74583 | 0.03771786 | 104.9201 | 99.67406 | 0.04242233 | 102.5921 | 0.04230096 | 107.9604 | 91.76631 | 0.03873931 | 98.62371 | 0.03441206 | 104.7509 | 89.03825 | 0.0586 | 808.6874 | 117.2902
0.026871704 | 102.9585978 | 0.03579381 | 106.4361 | 0.04332557 | 97.75732 | 0.03794827 | 104.937 | 99.69011 | 0.04256164 | 102.6185 | 0.04224789 | 107.9843 | 91.78667 | 0.03893305 | 98.6506 | 0.03446864 | 104.7606 | 89.04653 | 0.0587 | 808.8053 | 117.3073
0.026864995 | 102.9808027 | 0.03566481 | 106.4584 | 0.04325271 | 97.77954 | 0.03798669 | 104.9679 | 99.71949 | 0.0425648 | 102.6347 | 0.04228299 | 108.0048 | 91.80412 | 0.03885329 | 98.65395 | 0.03445791 | 104.7995 | 89.07957 | 0.0588 | 808.9227 | 117.3243
0.026807725 | 103.0039278 | 0.03587634 | 106.4837 | 0.04336628 | 97.80737 | 0.03795775 | 104.9955 | 99.74572 | 0.04259483 | 102.6635 | 0.04242568 | 108.032 | 91.82718 | 0.03898024 | 98.71919 | 0.03451198 | 104.7973 | 89.07774 | 0.0589 | 809.0394 | 117.3412
0.027134871 | 103.0413751 | 0.03589686 | 106.5243 | 0.04359432 | 97.827 | 0.03809304 | 105.0206 | 99.76955 | 0.04254991 | 102.6764 | 0.04248996 | 108.0566 | 91.8481 | 0.03910463 | 98.69396 | 0.03460365 | 104.8273 | 89.10323 | 0.059 | 809.1555 | 117.3581
0.02699942 | 103.0544199 | 0.03601298 | 106.5446 | 0.04363383 | 97.84405 | 0.03806114 | 105.0598 | 99.80683 | 0.04273738 | 102.7002 | 0.04267162 | 108.07 | 91.85954 | 0.03911643 | 98.71006 | 0.03464736 | 104.8467 | 89.11967 | 0.0591 | 809.2709 | 117.3748
0.027137736 | 103.0888549 | 0.03606383 | 106.5827 | 0.04377359 | 97.87903 | 0.03819899 | 105.0809 | 99.82685 | 0.04283461 | 102.7241 | 0.04258884 | 108.1051 | 91.88931 | 0.03922179 | 98.75784 | 0.03464196 | 104.8381 | 89.11237 | 0.0592 | 809.3857 | 117.3915
0.027189681 | 103.1157014 | 0.03605479 | 106.6125 | 0.04371439 | 97.89194 | 0.03829296 | 105.0941 | 99.83935 | 0.04272116 | 102.7469 | 0.04268643 | 108.1252 | 91.90644 | 0.03939233 | 98.76425 | 0.03475529 | 104.8613 | 89.13213 | 0.0593 | 809.4999 | 117.408
0.027227682 | 103.1295509 | 0.03611163 | 106.6356 | 0.04395268 | 97.91373 | 0.03832357 | 105.1222 | 99.86605 | 0.04273647 | 102.7668 | 0.04293084 | 108.161 | 91.93685 | 0.03929699 | 98.76787 | 0.03479965 | 104.8727 | 89.1418 | 0.0594 | 809.6134 | 117.4245
0.02734994 | 103.1653663 | 0.03615237 | 106.6575 | 0.04382301 | 97.93222 | 0.03841174 | 105.1484 | 99.89102 | 0.0429594 | 102.7824 | 0.04298665 | 108.1773 | 91.95067 | 0.03933686 | 98.7815 | 0.03483727 | 104.9131 | 89.17611 | 0.0595 | 809.7263 | 117.4409
0.027321087 | 103.1900956 | 0.03629005 | 106.6817 | 0.04364975 | 97.9458 | 0.03845364 | 105.17 | 99.91147 | 0.04300836 | 102.8164 | 0.04297921 | 108.1977 | 91.968 | 0.03939691 | 98.76941 | 0.03482471 | 104.9549 | 89.2117 | 0.0596 | 809.8386 | 117.4572
0.027164021 | 103.2090016 | 0.03623111 | 106.7134 | 0.04394918 | 97.96984 | 0.03857373 | 105.1898 | 99.93032 | 0.04305008 | 102.8367 | 0.04318676 | 108.2131 | 91.98116 | 0.03952195 | 98.8444 | 0.03487392 | 104.9685 | 89.2232 | 0.0597 | 809.9502 | 117.4734
0.02744346 | 103.2356167 | 0.03641448 | 106.7217 | 0.04407824 | 97.98984 | 0.03862255 | 105.2194 | 99.95842 | 0.0430569 | 102.858 | 0.04318827 | 108.246 | 92.00909 | 0.03962533 | 98.85918 | 0.03498513 | 104.9936 | 89.24452 | 0.0598 | 810.0613 | 117.4895
0.027364063 | 103.2624657 | 0.03654507 | 106.745 | 0.04423229 | 98.01208 | 0.03868426 | 105.2422 | 99.98005 | 0.04319875 | 102.8933 | 0.04326569 | 108.2644 | 92.02474 | 0.03966125 | 98.86472 | 0.03506112 | 105.0124 | 89.26057 | 0.0599 | 810.1717 | 117.5055
0.027521002 | 103.2906751 | 0.03657558 | 106.7966 | 0.04421134 | 98.02804 | 0.03876598 | 105.2687 | 100.0053 | 0.04314354 | 102.9015 | 0.04340421 | 108.2995 | 92.05459 | 0.03973805 | 98.86568 | 0.03505439 | 105.0226 | 89.26925 | 0.06 | 810.2815 | 117.5214
0.027648785 | 103.3138857 | 0.03652468 | 106.8094 | 0.04424773 | 98.05547 | 0.03880174 | 105.2929 | 100.0283 | 0.04333917 | 102.9427 | 0.04331403 | 108.3204 | 92.07231 | 0.03982319 | 98.9061 | 0.03511878 | 105.0401 | 89.28409 | 0.0601 | 810.3906 | 117.5372
0.027668091 | 103.3387382 | 0.03666108 | 106.8364 | 0.0440605 | 98.07155 | 0.03887107 | 105.3042 | 100.039 | 0.04330535 | 102.9581 | 0.04360416 | 108.334 | 92.08392 | 0.03982809 | 98.92906 | 0.03520944 | 105.0773 | 89.31574 | 0.0602 | 810.4992 | 117.553
0.027747863 | 103.35866 | 0.03671312 | 106.8581 | 0.04429549 | 98.09793 | 0.03919034 | 105.3206 | 100.0546 | 0.04332273 | 102.9842 | 0.04357825 | 108.3452 | 92.09342 | 0.03985862 | 98.92995 | 0.03522087 | 105.07 | 89.30949 | 0.0603 | 810.6071 | 117.5686
0.027836125 | 103.3796856 | 0.03673138 | 106.8928 | 0.04461212 | 98.11106 | 0.03917255 | 105.3591 | 100.0912 | 0.04341588 | 103.0061 | 0.04374656 | 108.3713 | 92.11564 | 0.03996437 | 98.93958 | 0.03517811 | 105.0859 | 89.32299 | 0.0604 | 810.7145 | 117.5842
0.028055612 | 103.4072713 | 0.0368684 | 106.8997 | 0.04448056 | 98.12668 | 0.03918542 | 105.3741 | 100.1053 | 0.04352704 | 103.0243 | 0.04378253 | 108.3949 | 92.13566 | 0.0400742 | 98.92806 | 0.03537202 | 105.0849 | 89.32217 | 0.0605 | 810.8212 | 117.5997
0.027814108 | 103.425169 | 0.03678345 | 106.9302 | 0.04463475 | 98.1474 | 0.0392471 | 105.3993 | 100.1293 | 0.04356223 | 103.0525 | 0.04399972 | 108.4329 | 92.16793 | 0.04014908 | 98.95978 | 0.03526823 | 105.1256 | 89.35672 | 0.0606 | 810.9273 | 117.6151
0.027907611 | 103.4555658 | 0.03688782 | 106.9495 | 0.04445866 | 98.16296 | 0.03936003 | 105.4215 | 100.1504 | 0.04369936 | 103.0776 | 0.04383558 | 108.447 | 92.17991 | 0.0401804 | 98.93934 | 0.03540169 | 105.1704 | 89.3948 | 0.0607 | 811.0328 | 117.6304
0.027882816 | 103.4688998 | 0.03694045 | 106.9719 | 0.04475218 | 98.17963 | 0.03935904 | 105.4486 | 100.1761 | 0.04368494 | 103.0968 | 0.04401673 | 108.4688 | 92.19848 | 0.04033358 | 98.99574 | 0.03535066 | 105.1904 | 89.41187 | 0.0608 | 811.1377 | 117.6456
0.027860491 | 103.5047052 | 0.03720011 | 106.9926 | 0.04488629 | 98.20253 | 0.03949901 | 105.4632 | 100.19 | 0.04380866 | 103.1194 | 0.04406762 | 108.4942 | 92.22005 | 0.04025223 | 99.02921 | 0.03547223 | 105.1887 | 89.41037 | 0.0609 | 811.2419 | 117.6607
0.028090684 | 103.5311393 | 0.03712293 | 107.011 | 0.04486585 | 98.21513 | 0.0395306 | 105.4862 | 100.2119 | 0.04382762 | 103.1356 | 0.04412784 | 108.5032 | 92.22772 | 0.04040307 | 99.02617 | 0.03547024 | 105.2115 | 89.42974 | 0.061 | 811.3456 | 117.6757
0.028121976 | 103.5564244 | 0.03730837 | 107.0526 | 0.04505382 | 98.23835 | 0.03952397 | 105.5146 | 100.2389 | 0.04390905 | 103.1478 | 0.04433344 | 108.5284 | 92.24913 | 0.0404939 | 99.04718 | 0.03565786 | 105.2518 | 89.46403 | 0.0611 | 811.4487 | 117.6907
0.028220267 | 103.5818326 | 0.03720118 | 107.075 | 0.04493632 | 98.25073 | 0.0397074 | 105.5375 | 100.2606 | 0.04391166 | 103.1806 | 0.04431841 | 108.5567 | 92.27323 | 0.04040735 | 99.07376 | 0.03572214 | 105.2595 | 89.47056 | 0.0612 | 811.5512 | 117.7055
0.028282628 | 103.6049376 | 0.03733217 | 107.0932 | 0.04511885 | 98.27804 | 0.03971405 | 105.5638 | 100.2856 | 0.04407818 | 103.1997 | 0.04442376 | 108.5751 | 92.28881 | 0.0405216 | 99.09155 | 0.0356828 | 105.2739 | 89.48278 | 0.0613 | 811.6531 | 117.7203
0.028264631 | 103.6293401 | 0.03731631 | 107.1088 | 0.0451112 | 98.2896 | 0.03985332 | 105.5788 | 100.2998 | 0.0441311 | 103.2218 | 0.0442834 | 108.5892 | 92.30086 | 0.04054136 | 99.11127 | 0.03564449 | 105.2864 | 89.49341 | 0.0614 | 811.7544 | 117.735
0.028278082 | 103.655822 | 0.03738379 | 107.138 | 0.04519783 | 98.30952 | 0.03990498 | 105.5943 | 100.3146 | 0.04414229 | 103.2326 | 0.04455686 | 108.6146 | 92.32242 | 0.04059833 | 99.12633 | 0.0357186 | 105.2899 | 89.49642 | 0.0615 | 811.8551 | 117.7496
0.028335173 | 103.6793897 | 0.03746721 | 107.1557 | 0.04529485 | 98.33044 | 0.03993274 | 105.6227 | 100.3416 | 0.04426984 | 103.2549 | 0.04462043 | 108.6516 | 92.3539 | 0.0406932 | 99.13612 | 0.03580096 | 105.3117 | 89.51498 | 0.0616 | 811.9552 | 117.7641
0.028363915 | 103.6983233 | 0.03757448 | 107.1918 | 0.04542059 | 98.34492 | 0.04008771 | 105.6419 | 100.3598 | 0.04432406 | 103.2801 | 0.0446592 | 108.6663 | 92.36638 | 0.04058186 | 99.14773 | 0.03581652 | 105.3123 | 89.51547 | 0.0617 | 812.0547 | 117.7786
0.028514597 | 103.7243853 | 0.0376491 | 107.2113 | 0.04542318 | 98.3734 | 0.04007797 | 105.663 | 100.3798 | 0.04460912 | 103.3055 | 0.0446913 | 108.6954 | 92.39111 | 0.04086992 | 99.14191 | 0.03588411 | 105.3591 | 89.55525 | 0.0618 | 812.1536 | 117.7929
0.028554507 | 103.7449507 | 0.03769535 | 107.2333 | 0.04548347 | 98.39175 | 0.04011806 | 105.6894 | 100.405 | 0.04453236 | 103.3111 | 0.04485932 | 108.7195 | 92.41154 | 0.04083084 | 99.15607 | 0.03603888 | 105.3844 | 89.57671 | 0.0619 | 812.2519 | 117.8072
0.028405246 | 103.7748271 | 0.03769459 | 107.2642 | 0.04540793 | 98.41231 | 0.040422 | 105.7116 | 100.426 | 0.04442325 | 103.3382 | 0.04481512 | 108.7444 | 92.43274 | 0.04087003 | 99.19576 | 0.03602736 | 105.3909 | 89.58225 | 0.062 | 812.3497 | 117.8214
0.028611526 | 103.7961016 | 0.03771849 | 107.2824 | 0.04552984 | 98.42763 | 0.04040136 | 105.7244 | 100.4382 | 0.04470883 | 103.3682 | 0.04498661 | 108.7729 | 92.45697 | 0.04086401 | 99.22517 | 0.03601628 | 105.4363 | 89.62086 | 0.0621 | 812.4468 | 117.8355
0.028756573 | 103.8140093 | 0.03796111 | 107.3093 | 0.04571773 | 98.44101 | 0.04040421 | 105.7479 | 100.4605 | 0.04476244 | 103.3867 | 0.04493569 | 108.7954 | 92.47611 | 0.04098333 | 99.24214 | 0.03612983 | 105.4218 | 89.60851 | 0.0622 | 812.5434 | 117.8495
0.028727715 | 103.8462769 | 0.03792529 | 107.3415 | 0.04581329 | 98.46105 | 0.0403638 | 105.7798 | 100.4908 | 0.04484494 | 103.4124 | 0.04499688 | 108.8164 | 92.49395 | 0.04105676 | 99.25402 | 0.03613396 | 105.462 | 89.64268 | 0.0623 | 812.6394 | 117.8634
0.028662794 | 103.864597 | 0.03787525 | 107.3812 | 0.04596162 | 98.47126 | 0.04042381 | 105.7984 | 100.5085 | 0.04489413 | 103.4398 | 0.04504764 | 108.8282 | 92.50395 | 0.04113381 | 99.26834 | 0.03612218 | 105.4837 | 89.66112 | 0.0624 | 812.7349 | 117.8772
0.028831632 | 103.8820345 | 0.03809438 | 107.3934 | 0.04593267 | 98.49972 | 0.04062016 | 105.8193 | 100.5283 | 0.04514787 | 103.4607 | 0.04511488 | 108.8467 | 92.51971 | 0.04112769 | 99.28273 | 0.03610549 | 105.509 | 89.68265 | 0.0625 | 812.8297 | 117.891
0.028835026 | 103.9070505 | 0.03807269 | 107.422 | 0.04602764 | 98.51409 | 0.04049976 | 105.8383 | 100.5464 | 0.04509757 | 103.4805 | 0.04522363 | 108.8681 | 92.5379 | 0.04123618 | 99.29475 | 0.03624988 | 105.4748 | 89.65361 | 0.0626 | 812.924 | 117.9047
0.028667529 | 103.9221672 | 0.03823349 | 107.4535 | 0.04604854 | 98.53154 | 0.04060217 | 105.8606 | 100.5676 | 0.04521672 | 103.4996 | 0.04525757 | 108.892 | 92.55821 | 0.04138217 | 99.32623 | 0.0363488 | 105.4862 | 89.66326 | 0.0627 | 813.0177 | 117.9182
0.028954512 | 103.9621742 | 0.03823969 | 107.4684 | 0.04594734 | 98.55491 | 0.04071608 | 105.8783 | 100.5844 | 0.04518102 | 103.5141 | 0.04528478 | 108.9126 | 92.57572 | 0.04130589 | 99.31806 | 0.03639314 | 105.5026 | 89.67719 | 0.0628 | 813.1108 | 117.9318
0.028899375 | 103.9819526 | 0.0383027 | 107.4962 | 0.04596392 | 98.5636 | 0.04070176 | 105.902 | 100.6069 | 0.04533813 | 103.5395 | 0.04540361 | 108.9239 | 92.58528 | 0.04154736 | 99.33197 | 0.03623647 | 105.532 | 89.70218 | 0.0629 | 813.2034 | 117.9452
0.028813587 | 103.9990733 | 0.03822594 | 107.522 | 0.04635548 | 98.58696 | 0.04077458 | 105.9197 | 100.6237 | 0.04540367 | 103.5496 | 0.04546176 | 108.9429 | 92.60144 | 0.04154189 | 99.34509 | 0.03610464 | 105.5942 | 89.75508 | 0.063 | 813.2954 | 117.9585
0.028824317 | 104.0290679 | 0.03828422 | 107.5386 | 0.04645043 | 98.60144 | 0.04078131 | 105.949 | 100.6515 | 0.04544338 | 103.5744 | 0.04555884 | 108.9669 | 92.62189 | 0.04146876 | 99.35502 | 0.03649575 | 105.5692 | 89.73381 | 0.0631 | 813.3868 | 117.9718
0.029060416 | 104.0477626 | 0.03838388 | 107.5657 | 0.04630501 | 98.62586 | 0.04086543 | 105.9694 | 100.671 | 0.04546439 | 103.6053 | 0.04560715 | 108.9944 | 92.64523 | 0.0416094 | 99.37661 | 0.03640531 | 105.6026 | 89.76217 | 0.0632 | 813.4777 | 117.985
0.029097662 | 104.0777546 | 0.03854356 | 107.5925 | 0.04647341 | 98.63054 | 0.04103121 | 105.9886 | 100.6891 | 0.04553274 | 103.6144 | 0.04559997 | 109.0183 | 92.66558 | 0.0415916 | 99.3928 | 0.03647451 | 105.6482 | 89.80093 | 0.0633 | 813.568 | 117.9981
0.029209486 | 104.0965072 | 0.03856551 | 107.6171 | 0.04639681 | 98.65739 | 0.04095486 | 106.0144 | 100.7137 | 0.04567588 | 103.632 | 0.04570067 | 109.037 | 92.68146 | 0.0417912 | 99.40987 | 0.03657923 | 105.6481 | 89.80093 | 0.0634 | 813.6577 | 118.0111
0.029258576 | 104.1235272 | 0.03863029 | 107.6431 | 0.04653943 | 98.67449 | 0.04111046 | 106.0397 | 100.7377 | 0.04570896 | 103.6557 | 0.04571463 | 109.0532 | 92.69523 | 0.04177971 | 99.44098 | 0.03662964 | 105.6679 | 89.81773 | 0.0635 | 813.7469 | 118.024
0.029095291 | 104.1501247 | 0.03860988 | 107.6544 | 0.0466331 | 98.6891 | 0.04123711 | 106.0629 | 100.7597 | 0.04574953 | 103.676 | 0.04583617 | 109.0687 | 92.70838 | 0.04176145 | 99.45514 | 0.03661698 | 105.6826 | 89.8302 | 0.0636 | 813.8355 | 118.0369
0.029123671 | 104.1585455 | 0.03874451 | 107.6847 | 0.04668524 | 98.70044 | 0.04117974 | 106.0869 | 100.7825 | 0.04573217 | 103.6925 | 0.04590846 | 109.0881 | 92.72487 | 0.04189321 | 99.47655 | 0.03677569 | 105.6965 | 89.84203 | 0.0637 | 813.9236 | 118.0496
0.029293549 | 104.1883088 | 0.03885 | 107.7081 | 0.04682813 | 98.71857 | 0.04135754 | 106.1014 | 100.7963 | 0.04583064 | 103.7116 | 0.04588965 | 109.1018 | 92.73654 | 0.04193672 | 99.502 | 0.03676541 | 105.7084 | 89.85212 | 0.0638 | 814.0111 | 118.0623
0.029410435 | 104.2101968 | 0.03884845 | 107.7284 | 0.04691363 | 98.74497 | 0.04151828 | 106.131 | 100.8245 | 0.04587245 | 103.7212 | 0.04586328 | 109.1173 | 92.74973 | 0.0419387 | 99.49033 | 0.03678389 | 105.698 | 89.8433 | 0.0639 | 814.098 | 118.0749
0.02928547 | 104.2378881 | 0.03891298 | 107.7542 | 0.04710162 | 98.76064 | 0.04135767 | 106.1438 | 100.8366 | 0.04606847 | 103.7504 | 0.04613949 | 109.1435 | 92.77199 | 0.04209114 | 99.51731 | 0.03690476 | 105.7254 | 89.86656 | 0.064 | 814.1845 | 118.0875
0.029220628 | 104.2739726 | 0.03894867 | 107.7696 | 0.04700346 | 98.79329 | 0.0416668 | 106.1693 | 100.8608 | 0.04617767 | 103.7615 | 0.04622454 | 109.161 | 92.78689 | 0.04225259 | 99.51796 | 0.03699703 | 105.7433 | 89.88185 | 0.0641 | 814.2703 | 118.0999
0.029461515 | 104.3031701 | 0.03913036 | 107.7965 | 0.04698091 | 98.78855 | 0.04161177 | 106.1943 | 100.8846 | 0.04612517 | 103.7939 | 0.04612925 | 109.1864 | 92.80844 | 0.04229216 | 99.53452 | 0.03694961 | 105.8262 | 89.95223 | 0.0642 | 814.3556 | 118.1123
0.029376231 | 104.3222018 | 0.03912735 | 107.8086 | 0.04707286 | 98.80014 | 0.04161217 | 106.2134 | 100.9027 | 0.04641542 | 103.8113 | 0.04627752 | 109.2071 | 92.82603 | 0.04226948 | 99.54715 | 0.03697749 | 105.8014 | 89.93117 | 0.0643 | 814.4404 | 118.1246
0.029525025 | 104.3428804 | 0.03916236 | 107.8353 | 0.04714935 | 98.82629 | 0.04183677 | 106.2364 | 100.9246 | 0.04610743 | 103.8226 | 0.04642676 | 109.2236 | 92.84005 | 0.04221526 | 99.5709 | 0.03702311 | 105.839 | 89.96311 | 0.0644 | 814.5246 | 118.1368
0.029560321 | 104.3614117 | 0.03925205 | 107.8541 | 0.04733712 | 98.8445 | 0.04174895 | 106.2635 | 100.9504 | 0.04624962 | 103.8255 | 0.04645862 | 109.2402 | 92.85416 | 0.0422842 | 99.57559 | 0.03706025 | 105.8647 | 89.98496 | 0.0645 | 814.6083 | 118.1489
0.029633665 | 104.3839233 | 0.03917112 | 107.8923 | 0.04724918 | 98.86468 | 0.04192488 | 106.2885 | 100.9741 | 0.04631921 | 103.8523 | 0.04643571 | 109.2614 | 92.8722 | 0.04250741 | 99.59719 | 0.03705027 | 105.8675 | 89.98738 | 0.0646 | 814.6915 | 118.161
0.029654208 | 104.3988187 | 0.03932324 | 107.9047 | 0.04744801 | 98.87945 | 0.04187646 | 106.3084 | 100.993 | 0.04660321 | 103.8713 | 0.04649312 | 109.2651 | 92.87533 | 0.04238164 | 99.62451 | 0.03724784 | 105.8827 | 90.00027 | 0.0647 | 814.7741 | 118.173
0.02981196 | 104.4317476 | 0.03944533 | 107.9302 | 0.04755216 | 98.8882 | 0.04198114 | 106.323 | 101.0069 | 0.04637992 | 103.8976 | 0.04652312 | 109.2972 | 92.90259 | 0.0425754 | 99.62688 | 0.03718848 | 105.8858 | 90.00292 | 0.0648 | 814.8561 | 118.1849
0.029629591 | 104.4606685 | 0.03936831 | 107.9504 | 0.04755447 | 98.9039 | 0.0419954 | 106.3525 | 101.0349 | 0.04643861 | 103.9047 | 0.04671527 | 109.3089 | 92.9126 | 0.04271437 | 99.64281 | 0.03717841 | 105.8879 | 90.00471 | 0.0649 | 814.9377 | 118.1967
0.029881941 | 104.4739044 | 0.03950483 | 107.9709 | 0.04743306 | 98.92675 | 0.04217026 | 106.3696 | 101.0511 | 0.04660951 | 103.9287 | 0.04680952 | 109.3323 | 92.93245 | 0.04263996 | 99.65241 | 0.03727622 | 105.8998 | 90.0148 | 0.065 | 815.0187 | 118.2085
0.029845364 | 104.4960791 | 0.03949344 | 107.9908 | 0.04757211 | 98.95865 | 0.04219 | 106.3935 | 101.0738 | 0.04687237 | 103.96 | 0.04687878 | 109.36 | 92.95604 | 0.04278028 | 99.6708 | 0.03743159 | 105.9286 | 90.03933 | 0.0651 | 815.0991 | 118.2201
0.029815196 | 104.5243664 | 0.03975326 | 108.0179 | 0.04769771 | 98.96041 | 0.04233623 | 106.4084 | 101.088 | 0.04667967 | 103.9704 | 0.04696383 | 109.3717 | 92.96597 | 0.04269345 | 99.66281 | 0.03745073 | 105.9308 | 90.0412 | 0.0652 | 815.1791 | 118.2317
0.029994589 | 104.5421785 | 0.03969398 | 108.0525 | 0.04784257 | 98.98418 | 0.04223563 | 106.4343 | 101.1125 | 0.04661478 | 103.9775 | 0.04695371 | 109.3932 | 92.98421 | 0.04298896 | 99.68023 | 0.03739173 | 105.9938 | 90.0947 | 0.0653 | 815.2585 | 118.2432
0.029949452 | 104.5666841 | 0.03991649 | 108.0696 | 0.04784296 | 99.00127 | 0.04233808 | 106.4345 | 101.1128 | 0.04662105 | 104.0018 | 0.0470224 | 109.4124 | 93.00056 | 0.043075 | 99.69409 | 0.03751388 | 105.974 | 90.07792 | 0.0654 | 815.3374 | 118.2547
0.030128506 | 104.5804204 | 0.03986138 | 108.0795 | 0.04776361 | 99.01325 | 0.04244952 | 106.4572 | 101.1343 | 0.04678348 | 104.0166 | 0.04710915 | 109.4241 | 93.01044 | 0.04300821 | 99.71167 | 0.03739406 | 105.989 | 90.09063 | 0.0655 | 815.4158 | 118.2661
0.030028521 | 104.6073825 | 0.03994965 | 108.1123 | 0.04797812 | 99.02925 | 0.04245221 | 106.4827 | 101.1586 | 0.04689503 | 104.0363 | 0.04726326 | 109.4448 | 93.02807 | 0.04303147 | 99.72945 | 0.03757181 | 106.0251 | 90.12135 | 0.0656 | 815.4936 | 118.2773
0.03010523 | 104.6313827 | 0.03995606 | 108.1394 | 0.04789875 | 99.04383 | 0.04263397 | 106.5014 | 101.1763 | 0.04703663 | 104.0458 | 0.04727502 | 109.4742 | 93.05311 | 0.04311861 | 99.74168 | 0.0375069 | 106.0022 | 90.10183 | 0.0657 | 815.5709 | 118.2886
0.030008961 | 104.6455112 | 0.04001672 | 108.1589 | 0.04813014 | 99.07399 | 0.04266829 | 106.5211 | 101.1951 | 0.04670895 | 104.0682 | 0.04731302 | 109.4873 | 93.06419 | 0.04313957 | 99.7588 | 0.03771857 | 106.0558 | 90.1474 | 0.0658 | 815.6477 | 118.2997
0.030310482 | 104.6709949 | 0.04004819 | 108.1759 | 0.048151 | 99.08231 | 0.04266836 | 106.5365 | 101.2097 | 0.04704359 | 104.097 | 0.04740029 | 109.5064 | 93.08045 | 0.04323988 | 99.76163 | 0.03769392 | 106.0767 | 90.16519 | 0.0659 | 815.724 | 118.3108
0.030239185 | 104.6970091 | 0.0400576 | 108.2084 | 0.04819166 | 99.09001 | 0.04286269 | 106.5571 | 101.2293 | 0.04706306 | 104.1055 | 0.04752328 | 109.5189 | 93.09108 | 0.04334724 | 99.77989 | 0.03771043 | 106.0669 | 90.15686 | 0.066 | 815.7998 | 118.3218
0.030430497 | 104.7161061 | 0.0401529 | 108.2238 | 0.04827512 | 99.11164 | 0.04279643 | 106.5737 | 101.245 | 0.0471713 | 104.1283 | 0.04773181 | 109.5411 | 93.10994 | 0.04337161 | 99.79084 | 0.03779163 | 106.0732 | 90.16225 | 0.0661 | 815.875 | 118.3327
0.030355778 | 104.7435762 | 0.04036019 | 108.2474 | 0.04817122 | 99.11555 | 0.04295527 | 106.5949 | 101.2651 | 0.04727988 | 104.1495 | 0.04773773 | 109.5474 | 93.11527 | 0.04351999 | 99.8019 | 0.03788168 | 106.0812 | 90.16905 | 0.0662 | 815.9498 | 118.3435
0.030294857 | 104.7517305 | 0.04047825 | 108.2732 | 0.04831083 | 99.14827 | 0.04288953 | 106.624 | 101.2928 | 0.04729835 | 104.1699 | 0.04781029 | 109.5671 | 93.13205 | 0.04352782 | 99.81139 | 0.03784786 | 106.1274 | 90.20826 | 0.0663 | 816.024 | 118.3543
0.030502514 | 104.7750844 | 0.04039191 | 108.3011 | 0.04835844 | 99.14527 | 0.04317527 | 106.6333 | 101.3017 | 0.04723826 | 104.187 | 0.04790723 | 109.585 | 93.14722 | 0.04347328 | 99.82414 | 0.03795214 | 106.1332 | 90.21326 | 0.0664 | 816.0977 | 118.365
0.030512754 | 104.8007139 | 0.04051713 | 108.3215 | 0.04854149 | 99.17538 | 0.04312997 | 106.6528 | 101.3201 | 0.04747649 | 104.198 | 0.0481162 | 109.6066 | 93.16557 | 0.04346281 | 99.83488 | 0.03794893 | 106.1542 | 90.23108 | 0.0665 | 816.171 | 118.3756
0.030537059 | 104.8217597 | 0.04072923 | 108.3438 | 0.0486225 | 99.17826 | 0.0433835 | 106.6703 | 101.3368 | 0.04746633 | 104.2208 | 0.04800325 | 109.6321 | 93.18726 | 0.04363021 | 99.85526 | 0.03793189 | 106.1446 | 90.22292 | 0.0666 | 816.2437 | 118.3861
0.030643524 | 104.8404343 | 0.04067828 | 108.3625 | 0.04862713 | 99.20834 | 0.04334572 | 106.6969 | 101.3621 | 0.04743849 | 104.2316 | 0.04809116 | 109.6455 | 93.19863 | 0.04377306 | 99.88683 | 0.03800963 | 106.216 | 90.28364 | 0.0667 | 816.3159 | 118.3966
0.03067368 | 104.8589354 | 0.04072553 | 108.3876 | 0.04876555 | 99.21644 | 0.04350576 | 106.7169 | 101.3811 | 0.04762676 | 104.25 | 0.0482603 | 109.6608 | 93.2117 | 0.04396159 | 99.89306 | 0.03801693 | 106.1924 | 90.26356 | 0.0668 | 816.3876 | 118.407
0.030815272 | 104.8811604 | 0.04065523 | 108.409 | 0.04878545 | 99.25283 | 0.04330475 | 106.7331 | 101.3964 | 0.0477464 | 104.2685 | 0.04821579 | 109.6874 | 93.23428 | 0.04390857 | 99.89782 | 0.03805726 | 106.2073 | 90.27618 | 0.0669 | 816.4588 | 118.4173
0.030990657 | 104.9122386 | 0.04090315 | 108.426 | 0.04876208 | 99.26056 | 0.04343371 | 106.7539 | 101.4162 | 0.04772786 | 104.2939 | 0.04835245 | 109.696 | 93.24162 | 0.04393137 | 99.91835 | 0.03816949 | 106.2289 | 90.29453 | 0.067 | 816.5295 | 118.4276
0.030881207 | 104.9305587 | 0.04095789 | 108.4577 | 0.0488116 | 99.27967 | 0.04349926 | 106.7714 | 101.4328 | 0.04783888 | 104.3021 | 0.04854192 | 109.7089 | 93.25255 | 0.04395498 | 99.93544 | 0.038255 | 106.2405 | 90.30442 | 0.0671 | 816.5997 | 118.4378
0.030840674 | 104.9540962 | 0.0410105 | 108.4759 | 0.04889675 | 99.29192 | 0.04350426 | 106.7837 | 101.4445 | 0.04799593 | 104.3153 | 0.04859009 | 109.7214 | 93.26321 | 0.04393232 | 99.9476 | 0.03833275 | 106.2276 | 90.29343 | 0.0672 | 816.6694 | 118.4479
0.030832832 | 104.9678602 | 0.04106674 | 108.4897 | 0.04895744 | 99.30782 | 0.04389251 | 106.8226 | 101.4815 | 0.04802805 | 104.334 | 0.04864911 | 109.745 | 93.28326 | 0.04419368 | 99.96357 | 0.03835571 | 106.2227 | 90.28931 | 0.0673 | 816.7387 | 118.4579
0.031047495 | 104.990402 | 0.04116937 | 108.5193 | 0.04899585 | 99.31403 | 0.04369992 | 106.8341 | 101.4924 | 0.04800062 | 104.3539 | 0.04859788 | 109.7647 | 93.29996 | 0.04410796 | 99.96117 | 0.03843983 | 106.2676 | 90.32747 | 0.0674 | 816.8074 | 118.4679
0.031064716 | 105.0078672 | 0.04122696 | 108.5378 | 0.04894291 | 99.32991 | 0.04392686 | 106.8535 | 101.5108 | 0.04802415 | 104.3757 | 0.04882233 | 109.7775 | 93.3109 | 0.04425638 | 99.97322 | 0.03846237 | 106.2862 | 90.34329 | 0.0675 | 816.8757 | 118.4778
0.031183241 | 105.0318271 | 0.04134411 | 108.5708 | 0.04907872 | 99.35075 | 0.04386835 | 106.8763 | 101.5324 | 0.04814243 | 104.3858 | 0.04888868 | 109.8041 | 93.33346 | 0.04424115 | 99.97751 | 0.03852615 | 106.3207 | 90.37259 | 0.0676 | 816.9434 | 118.4876
0.031150046 | 105.0510976 | 0.04122997 | 108.5973 | 0.0491619 | 99.35522 | 0.04415446 | 106.8891 | 101.5447 | 0.04844883 | 104.4034 | 0.0489229 | 109.83 | 93.35548 | 0.04433371 | 99.99382 | 0.03849607 | 106.3277 | 90.37857 | 0.0677 | 817.0107 | 118.4974
0.031102935 | 105.0680071 | 0.04132592 | 108.612 | 0.04909499 | 99.37321 | 0.04421512 | 106.9097 | 101.5642 | 0.04832393 | 104.4161 | 0.04910682 | 109.8576 | 93.37894 | 0.04450406 | 100.015 | 0.03845084 | 106.3283 | 90.37906 | 0.0678 | 817.0775 | 118.5071
0.031243441 | 105.0965156 | 0.04146885 | 108.6282 | 0.04931288 | 99.38531 | 0.04402351 | 106.9323 | 101.5857 | 0.04838369 | 104.4427 | 0.04907041 | 109.8662 | 93.3863 | 0.04459473 | 100.0217 | 0.03856968 | 106.3752 | 90.41892 | 0.0679 | 817.1438 | 118.5167
0.031355288 | 105.1114312 | 0.04160206 | 108.6494 | 0.04918505 | 99.39685 | 0.0441884 | 106.9528 | 101.6052 | 0.04856587 | 104.4573 | 0.0491952 | 109.8873 | 93.4042 | 0.04452833 | 100.0348 | 0.03863009 | 106.3792 | 90.42235 | 0.068 | 817.2096 | 118.5262
0.031329612 | 105.1353031 | 0.04159457 | 108.6758 | 0.04943079 | 99.41884 | 0.04431239 | 106.9656 | 101.6174 | 0.048521 | 104.4593 | 0.0492989 | 109.8981 | 93.4134 | 0.04453933 | 100.0418 | 0.0386329 | 106.3896 | 90.43114 | 0.0681 | 817.275 | 118.5357
0.031467164 | 105.1580083 | 0.04158862 | 108.6939 | 0.04939261 | 99.43942 | 0.04445253 | 106.9911 | 101.6416 | 0.04860535 | 104.4806 | 0.04932209 | 109.9144 | 93.42724 | 0.04463927 | 100.0675 | 0.03870422 | 106.4081 | 90.44689 | 0.0682 | 817.3398 | 118.5451
0.031523486 | 105.1792628 | 0.04167698 | 108.7125 | 0.04933617 | 99.44509 | 0.04431491 | 107.0109 | 101.6604 | 0.04872117 | 104.4981 | 0.04942475 | 109.9314 | 93.44172 | 0.04466181 | 100.0721 | 0.03868736 | 106.379 | 90.42214 | 0.0683 | 817.4042 | 118.5545
0.031468842 | 105.2016587 | 0.04166023 | 108.7227 | 0.04948722 | 99.47292 | 0.04446356 | 107.0287 | 101.6773 | 0.04856577 | 104.5046 | 0.04939084 | 109.9516 | 93.45884 | 0.04478974 | 100.0884 | 0.03883008 | 106.3898 | 90.43131 | 0.0684 | 817.4682 | 118.5637
0.031535294 | 105.2239516 | 0.04191841 | 108.7514 | 0.04964014 | 99.47634 | 0.04452075 | 107.0308 | 101.6793 | 0.04866218 | 104.5322 | 0.04944295 | 109.9703 | 93.47478 | 0.0449653 | 100.0889 | 0.03878993 | 106.4061 | 90.44516 | 0.0685 | 817.5316 | 118.5729
0.031595615 | 105.2431542 | 0.04182316 | 108.7639 | 0.04961222 | 99.48196 | 0.0445615 | 107.0522 | 101.6996 | 0.04873394 | 104.5467 | 0.04958196 | 109.986 | 93.48811 | 0.04498771 | 100.0954 | 0.03889141 | 106.4354 | 90.47008 | 0.0686 | 817.5946 | 118.5821
0.031713036 | 105.2555654 | 0.04196213 | 108.79 | 0.04977321 | 99.5036 | 0.04476977 | 107.0775 | 101.7237 | 0.04881312 | 104.5736 | 0.04962033 | 110.0058 | 93.50496 | 0.04492132 | 100.1017 | 0.0389002 | 106.4632 | 90.49371 | 0.0687 | 817.6571 | 118.5911
0.031742166 | 105.2790376 | 0.04188093 | 108.8057 | 0.04981466 | 99.51223 | 0.04477983 | 107.0872 | 101.7329 | 0.04892433 | 104.5831 | 0.04977931 | 110.0281 | 93.52391 | 0.04504995 | 100.1155 | 0.03900895 | 106.4859 | 90.513 | 0.0688 | 817.7191 | 118.6001
0.031682977 | 105.2996106 | 0.04206443 | 108.8295 | 0.04984419 | 99.52626 | 0.04476376 | 107.1129 | 101.7573 | 0.04919097 | 104.6038 | 0.04954674 | 110.048 | 93.54083 | 0.04511746 | 100.1232 | 0.03901457 | 106.489 | 90.51569 | 0.0689 | 817.7807 | 118.6091
0.031861117 | 105.3287703 | 0.04196678 | 108.851 | 0.04990029 | 99.54491 | 0.04487646 | 107.1423 | 101.7852 | 0.04897558 | 104.6276 | 0.04943431 | 110.0578 | 93.54916 | 0.04516414 | 100.1291 | 0.03906403 | 106.5166 | 90.53911 | 0.069 | 817.84185 | 118.6179
0.031881726 | 105.3459589 | 0.04216658 | 108.8707 | 0.04979842 | 99.55291 | 0.04489571 | 107.1558 | 101.798 | 0.04914913 | 104.6285 | 0.04959615 | 110.0823 | 93.56995 | 0.04523686 | 100.1469 | 0.03912135 | 106.5093 | 90.53294 | 0.0691 | 817.9025 | 118.6267
0.031890531 | 105.3541886 | 0.04223089 | 108.8931 | 0.04994895 | 99.56519 | 0.04493139 | 107.178 | 101.8191 | 0.04920492 | 104.6517 | 0.04979754 | 110.0986 | 93.58377 | 0.04527432 | 100.158 | 0.03906097 | 106.5278 | 90.5486 | 0.0692 | 817.9627 | 118.6355
0.031912528 | 105.3749728 | 0.04242364 | 108.91 | 0.05000405 | 99.58037 | 0.04493743 | 107.1926 | 101.833 | 0.04915405 | 104.6713 | 0.04981119 | 110.1186 | 93.60084 | 0.04532395 | 100.1637 | 0.03915827 | 106.5567 | 90.57319 | 0.0693 | 818.0224 | 118.6441
0.031888928 | 105.3961619 | 0.04239506 | 108.9301 | 0.05012043 | 99.58497 | 0.04508394 | 107.2133 | 101.8527 | 0.04934952 | 104.6705 | 0.04987705 | 110.1331 | 93.61313 | 0.04527979 | 100.1679 | 0.03934973 | 106.5621 | 90.57779 | 0.0694 | 818.0817 | 118.6527
0.031995152 | 105.4099359 | 0.04265046 | 108.9526 | 0.05011899 | 99.60499 | 0.0450154 | 107.2311 | 101.8696 | 0.049356 | 104.7026 | 0.04999654 | 110.1485 | 93.62626 | 0.0452521 | 100.1814 | 0.03931493 | 106.553 | 90.57003 | 0.0695 | 818.1406 | 118.6613
0.032046031 | 105.4432193 | 0.0424965 | 108.9767 | 0.04992078 | 99.62321 | 0.0451251 | 107.2554 | 101.8926 | 0.04920763 | 104.7196 | 0.05001888 | 110.1629 | 93.63844 | 0.04551233 | 100.1892 | 0.03919963 | 106.5555 | 90.57219 | 0.0696 | 818.1989 | 118.6697
0.032039033 | 105.4698269 | 0.0425976 | 109.0122 | 0.05016946 | 99.62905 | 0.04519769 | 107.2702 | 101.9067 | 0.04941324 | 104.7307 | 0.05008151 | 110.1749 | 93.64866 | 0.04581473 | 100.1893 | 0.03925586 | 106.5889 | 90.60056 | 0.0697 | 818.2569 | 118.6781
0.032291514 | 105.4890396 | 0.04279718 | 109.0288 | 0.05031681 | 99.63071 | 0.04542357 | 107.2965 | 101.9317 | 0.04949889 | 104.7487 | 0.05005843 | 110.2046 | 93.67395 | 0.04575712 | 100.1933 | 0.03937192 | 106.6131 | 90.62114 | 0.0698 | 818.3143 | 118.6865
0.032132649 | 105.4988408 | 0.04277944 | 109.0446 | 0.05035552 | 99.64415 | 0.04538974 | 107.3123 | 101.9467 | 0.04954989 | 104.7645 | 0.05013992 | 110.2093 | 93.67787 | 0.04571084 | 100.206 | 0.03932945 | 106.6477 | 90.65057 | 0.0699 | 818.3714 | 118.6947
0.032162465 | 105.5315962 | 0.04275418 | 109.0751 | 0.05035084 | 99.66362 | 0.04529725 | 107.3349 | 101.9681 | 0.04962565 | 104.7666 | 0.0502171 | 110.2358 | 93.70043 | 0.04554628 | 100.2071 | 0.03938666 | 106.6664 | 90.66645 | 0.07 | 818.428 | 118.7029
0.032194799 | 105.5513369 | 0.04288489 | 109.0917 | 0.05044874 | 99.67505 | 0.0452448 | 107.3438 | 101.9766 | 0.04955947 | 104.7823 | 0.0502614 | 110.2417 | 93.70545 | 0.04582521 | 100.2275 | 0.03944308 | 106.662 | 90.66268 | 0.0701 | 818.4841 | 118.7111
0.032306551 | 105.5674896 | 0.04299766 | 109.1109 | 0.05037713 | 99.69247 | 0.04526062 | 107.3715 | 102.0029 | 0.0497014 | 104.8055 | 0.05033318 | 110.2652 | 93.72543 | 0.04574912 | 100.247 | 0.0395473 | 106.6881 | 90.68488 | 0.0702 | 818.5398 | 118.7192
0.032334979 | 105.5933881 | 0.04298178 | 109.1297 | 0.05049599 | 99.69867 | 0.04549015 | 107.3901 | 102.0206 | 0.04974545 | 104.8204 | 0.05043338 | 110.2807 | 93.73858 | 0.04574342 | 100.2366 | 0.03957355 | 106.6913 | 90.68756 | 0.0703 | 818.5951 | 118.7272
0.032268902 | 105.6116026 | 0.04299322 | 109.1555 | 0.05083934 | 99.71464 | 0.04547434 | 107.4063 | 102.036 | 0.04993778 | 104.8392 | 0.05042058 | 110.293 | 93.74908 | 0.04584932 | 100.2603 | 0.03962767 | 106.7024 | 90.69703 | 0.0704 | 818.6499 | 118.7351
0.032476517 | 105.6326282 | 0.04317994 | 109.1672 | 0.05052971 | 99.72113 | 0.04567096 | 107.4255 | 102.0543 | 0.04978147 | 104.8433 | 0.05049431 | 110.3113 | 93.76459 | 0.04590373 | 100.2674 | 0.03966189 | 106.7128 | 90.70585 | 0.0705 | 818.7043 | 118.743
0.032354393 | 105.648894 | 0.04330297 | 109.2063 | 0.05050858 | 99.73403 | 0.04564664 | 107.4447 | 102.0725 | 0.04996397 | 104.8576 | 0.05061053 | 110.3235 | 93.77498 | 0.04604688 | 100.2677 | 0.03969718 | 106.7212 | 90.71303 | 0.0706 | 818.7582 | 118.7508
0.032485279 | 105.6744003 | 0.04322155 | 109.2113 | 0.05074946 | 99.74152 | 0.04576269 | 107.4658 | 102.0925 | 0.04985104 | 104.8634 | 0.05061548 | 110.3401 | 93.78911 | 0.0460326 | 100.2642 | 0.03989109 | 106.7037 | 90.69816 | 0.0707 | 818.8117 | 118.7586
0.032530415 | 105.6919233 | 0.0434547 | 109.245 | 0.05089882 | 99.75581 | 0.04588214 | 107.4859 | 102.1116 | 0.0500181 | 104.8901 | 0.05055604 | 110.3526 | 93.79973 | 0.04619681 | 100.27 | 0.0399194 | 106.6984 | 90.69368 | 0.0708 | 818.8648 | 118.7663
0.032621205 | 105.7056697 | 0.04338924 | 109.2657 | 0.05083263 | 99.77159 | 0.04597864 | 107.5044 | 102.1292 | 0.05006068 | 104.8964 | 0.05075684 | 110.3805 | 93.82346 | 0.04626071 | 100.2728 | 0.03991142 | 106.7161 | 90.70869 | 0.0709 | 818.9175 | 118.7739
0.03260392 | 105.7390662 | 0.04329204 | 109.2809 | 0.05078653 | 99.7769 | 0.04600105 | 107.5221 | 102.146 | 0.05006516 | 104.9206 | 0.05080927 | 110.386 | 93.82809 | 0.0462618 | 100.277 | 0.03992598 | 106.7415 | 90.73024 | 0.071 | 818.9697 | 118.7815
0.032663589 | 105.7574341 | 0.04354643 | 109.3034 | 0.05094532 | 99.79021 | 0.04602914 | 107.5377 | 102.1608 | 0.05026263 | 104.9346 | 0.05088441 | 110.4125 | 93.85063 | 0.04614564 | 100.2903 | 0.03988601 | 106.783 | 90.76559 | 0.0711 | 819.0215 | 118.789
0.032728908 | 105.7868327 | 0.04372863 | 109.3169 | 0.05106673 | 99.80208 | 0.04605111 | 107.5587 | 102.1808 | 0.05021032 | 104.9441 | 0.05091219 | 110.4239 | 93.86034 | 0.04626472 | 100.2987 | 0.04002485 | 106.8027 | 90.7823 | 0.0712 | 819.0729 | 118.7965
0.032672269 | 105.8080519 | 0.04376093 | 109.3327 | 0.05107593 | 99.80929 | 0.04600766 | 107.5812 | 102.2021 | 0.05018087 | 104.9614 | 0.05106362 | 110.439 | 93.87312 | 0.04645431 | 100.3106 | 0.03994135 | 106.8135 | 90.79148 | 0.0713 | 819.1238 | 118.8039
0.032726329 | 105.8257006 | 0.04353364 | 109.358 | 0.0512363 | 99.82325 | 0.04615093 | 107.599 | 102.219 | 0.05029723 | 104.9835 | 0.05108377 | 110.4619 | 93.89262 | 0.04655017 | 100.3199 | 0.0400477 | 106.8311 | 90.80647 | 0.0714 | 819.1743 | 118.8112
0.032745412 | 105.8359042 | 0.04390281 | 109.3826 | 0.05123883 | 99.81849 | 0.04622848 | 107.6088 | 102.2283 | 0.05038623 | 104.9948 | 0.05118851 | 110.4616 | 93.89235 | 0.04651703 | 100.336 | 0.04009711 | 106.8417 | 90.81544 | 0.0715 | 819.2245 | 118.8185
0.032861181 | 105.8666078 | 0.04384523 | 109.3815 | 0.051179 | 99.8417 | 0.04611741 | 107.6317 | 102.2501 | 0.05042711 | 105.0035 | 0.05123637 | 110.4905 | 93.9169 | 0.04643352 | 100.3375 | 0.04011744 | 106.8469 | 90.81986 | 0.0716 | 819.2741 | 118.8257
0.032960789 | 105.8881614 | 0.04397849 | 109.4064 | 0.0513395 | 99.85248 | 0.04632179 | 107.641 | 102.2589 | 0.05032295 | 105.0256 | 0.05130588 | 110.4918 | 93.91802 | 0.04664476 | 100.3391 | 0.0401661 | 106.8493 | 90.8219 | 0.0717 | 819.3234 | 118.8328
0.032902551 | 105.9043996 | 0.04409173 | 109.4224 | 0.05125416 | 99.86187 | 0.0463376 | 107.6635 | 102.2803 | 0.05042263 | 105.038 | 0.05132289 | 110.51 | 93.93346 | 0.04671459 | 100.3468 | 0.04030362 | 106.844 | 90.8174 | 0.0718 | 819.3723 | 118.8399
0.032829454 | 105.9266346 | 0.04399843 | 109.4471 | 0.0512311 | 99.86934 | 0.04651615 | 107.68 | 102.296 | 0.05069927 | 105.0387 | 0.05137198 | 110.5413 | 93.9601 | 0.04672649 | 100.3683 | 0.04021257 | 106.8376 | 90.81193 | 0.0719 | 819.4207 | 118.8469
0.032992846 | 105.9373586 | 0.04418237 | 109.4653 | 0.05163497 | 99.88015 | 0.04640894 | 107.6889 | 102.3045 | 0.05055068 | 105.0726 | 0.05148025 | 110.5292 | 93.94982 | 0.04689671 | 100.3648 | 0.04027806 | 106.8494 | 90.82198 | 0.072 | 819.4688 | 118.8539
0.033026524 | 105.9669961 | 0.04396897 | 109.4834 | 0.0513742 | 99.88715 | 0.04658068 | 107.7075 | 102.3221 | 0.050565 | 105.0892 | 0.05155764 | 110.5658 | 93.98094 | 0.04700603 | 100.3756 | 0.04036732 | 106.8791 | 90.84722 | 0.0721 | 819.5164 | 118.8608
0.033007517 | 105.9849717 | 0.0441881 | 109.5011 | 0.05153719 | 99.89976 | 0.04634189 | 107.7173 | 102.3315 | 0.05073072 | 105.1017 | 0.05161034 | 110.5815 | 93.99427 | 0.04683241 | 100.3834 | 0.04035847 | 106.8894 | 90.856 | 0.0722 | 819.5636 | 118.8677
0.033071125 | 106.0069754 | 0.04443948 | 109.5272 | 0.05161866 | 99.90893 | 0.04661509 | 107.7375 | 102.3506 | 0.05072376 | 105.1092 | 0.05175476 | 110.5994 | 94.0095 | 0.04700678 | 100.3912 | 0.04047387 | 106.9041 | 90.86844 | 0.0723 | 819.6105 | 118.8744
0.033249532 | 106.0280563 | 0.04434504 | 109.5468 | 0.05159509 | 99.9143 | 0.04665874 | 107.7525 | 102.3649 | 0.0508347 | 105.1241 | 0.05185887 | 110.6082 | 94.01694 | 0.04693642 | 100.3961 | 0.04043724 | 106.9111 | 90.87444 | 0.0724 | 819.6569 | 118.8812
0.033219878 | 106.0428185 | 0.04443356 | 109.5659 | 0.0516296 | 99.92768 | 0.04682426 | 107.7822 | 102.3931 | 0.05104633 | 105.1316 | 0.05181245 | 110.6195 | 94.02662 | 0.04710166 | 100.4088 | 0.04056188 | 106.9286 | 90.8893 | 0.0725 | 819.7029 | 118.8879
0.033266741 | 106.0621846 | 0.04482314 | 109.5858 | 0.05169536 | 99.92902 | 0.0470484 | 107.7855 | 102.3962 | 0.05092015 | 105.1484 | 0.05190059 | 110.6364 | 94.04093 | 0.04722058 | 100.4224 | 0.04055358 | 106.9383 | 90.89758 | 0.0726 | 819.7485 | 118.8945
0.033476482 | 106.0879474 | 0.04469823 | 109.5968 | 0.05192952 | 99.94879 | 0.04692266 | 107.8061 | 102.4158 | 0.05102156 | 105.164 | 0.05190513 | 110.6449 | 94.0482 | 0.0472598 | 100.4232 | 0.04057162 | 106.9429 | 90.90146 | 0.0727 | 819.7937 | 118.901
0.033420699 | 106.1001675 | 0.04455449 | 109.6217 | 0.05196177 | 99.94544 | 0.04707181 | 107.8201 | 102.4291 | 0.05107657 | 105.1696 | 0.0520663 | 110.6452 | 94.0484 | 0.04751327 | 100.4268 | 0.04050803 | 106.9582 | 90.91444 | 0.0728 | 819.8385 | 118.9075
0.033419974 | 106.1185755 | 0.0445843 | 109.6377 | 0.0519793 | 99.97071 | 0.04703774 | 107.8418 | 102.4497 | 0.05095168 | 105.1843 | 0.05200006 | 110.669 | 94.06863 | 0.04742948 | 100.4349 | 0.04070161 | 106.9632 | 90.91868 | 0.0729 | 819.883 | 118.914
0.033355684 | 106.1413059 | 0.04476803 | 109.6616 | 0.05195301 | 99.9672 | 0.04708669 | 107.8588 | 102.4658 | 0.05113443 | 105.1982 | 0.05221884 | 110.6983 | 94.09355 | 0.04767612 | 100.4456 | 0.04071365 | 106.9729 | 90.92696 | 0.073 | 819.927 | 118.9204
0.033379749 | 106.1683837 | 0.04476358 | 109.6869 | 0.05211886 | 99.97449 | 0.04732349 | 107.8758 | 102.482 | 0.05107518 | 105.2151 | 0.05219331 | 110.7178 | 94.11011 | 0.04774279 | 100.4412 | 0.04061488 | 106.984 | 90.93638 | 0.0731 | 819.9706 | 118.9267
0.033490627 | 106.1878177 | 0.04490153 | 109.7034 | 0.05204087 | 99.9888 | 0.04730866 | 107.8747 | 102.4809 | 0.05123344 | 105.2242 | 0.05227585 | 110.7241 | 94.11547 | 0.04766029 | 100.4404 | 0.04075122 | 106.9912 | 90.94251 | 0.0732 | 820.0139 | 118.933
0.033664268 | 106.2126803 | 0.04528505 | 109.7169 | 0.05197989 | 99.99239 | 0.04718816 | 107.9043 | 102.5091 | 0.05144223 | 105.2392 | 0.05243737 | 110.7473 | 94.1352 | 0.04766984 | 100.4483 | 0.04074238 | 107.0148 | 90.9626 | 0.0733 | 820.0567 | 118.9392
0.033543455 | 106.2253128 | 0.0451893 | 109.7386 | 0.0522271 | 99.99155 | 0.04736912 | 107.9172 | 102.5213 | 0.05143735 | 105.2431 | 0.05244467 | 110.7573 | 94.1437 | 0.04787852 | 100.4555 | 0.04085038 | 107.0185 | 90.96574 | 0.0734 | 820.0992 | 118.9453
0.033752673 | 106.2547868 | 0.04484947 | 109.7578 | 0.05225678 | 100.007 | 0.04732758 | 107.9294 | 102.5329 | 0.05159564 | 105.2507 | 0.05257991 | 110.7758 | 94.1594 | 0.04788875 | 100.4655 | 0.04101529 | 107.0382 | 90.98243 | 0.0735 | 820.1413 | 118.9514
0.033786244 | 106.2795438 | 0.04498106 | 109.7857 | 0.05240591 | 100.0093 | 0.04759167 | 107.9413 | 102.5443 | 0.05166193 | 105.2816 | 0.05254401 | 110.788 | 94.16984 | 0.04781883 | 100.4675 | 0.04091351 | 107.0427 | 90.9863 | 0.0736 | 820.183 | 118.9575
0.033753391 | 106.302938 | 0.04510493 | 109.7943 | 0.05221391 | 100.0181 | 0.04770679 | 107.9628 | 102.5647 | 0.05187272 | 105.2801 | 0.05262507 | 110.8101 | 94.18855 | 0.04807845 | 100.4669 | 0.04097901 | 107.0617 | 91.00242 | 0.0737 | 820.2243 | 118.9635
0.033821984 | 106.3221985 | 0.04531388 | 109.8125 | 0.05230224 | 100.0247 | 0.04756782 | 107.9804 | 102.5814 | 0.05176529 | 105.2908 | 0.0528918 | 110.8181 | 94.19542 | 0.04814566 | 100.4802 | 0.04108619 | 107.0678 | 91.00765 | 0.0738 | 820.2653 | 118.9694
0.033846376 | 106.3320877 | 0.04539662 | 109.8223 | 0.05219384 | 100.0297 | 0.0477757 | 107.9859 | 102.5866 | 0.05146676 | 105.31 | 0.05288074 | 110.8278 | 94.20361 | 0.04815875 | 100.4809 | 0.04102637 | 107.0733 | 91.01234 | 0.0739 | 820.3059 | 118.9753
0.033977562 | 106.3615039 | 0.04521641 | 109.8464 | 0.05252865 | 100.0371 | 0.04785548 | 108.0217 | 102.6207 | 0.05170177 | 105.3165 | 0.05289378 | 110.8411 | 94.21494 | 0.04833496 | 100.4865 | 0.04117617 | 107.085 | 91.02223 | 0.074 | 820.3461 | 118.9811
0.034043838 | 106.3675084 | 0.04549181 | 109.8657 | 0.05265282 | 100.0487 | 0.04784169 | 108.021 | 102.62 | 0.05180967 | 105.3263 | 0.05302725 | 110.8562 | 94.22776 | 0.04841354 | 100.4901 | 0.04107402 | 107.0916 | 91.02789 | 0.0741 | 820.3859 | 118.9869
0.034139313 | 106.3935125 | 0.04549745 | 109.894 | 0.05262078 | 100.0425 | 0.04797914 | 108.0401 | 102.6381 | 0.05195684 | 105.3404 | 0.05297357 | 110.8722 | 94.2414 | 0.0483017 | 100.4876 | 0.04106808 | 107.0918 | 91.02799 | 0.0742 | 820.4253 | 118.9926
0.034117273 | 106.4173769 | 0.04537682 | 109.9069 | 0.05259437 | 100.0632 | 0.04796491 | 108.0645 | 102.6612 | 0.05187207 | 105.3528 | 0.05297345 | 110.8915 | 94.2578 | 0.04840455 | 100.4871 | 0.04120885 | 107.0892 | 91.02584 | 0.0743 | 820.4644 | 118.9983
0.034103983 | 106.4410678 | 0.04588043 | 109.9275 | 0.05260146 | 100.0634 | 0.04808289 | 108.0804 | 102.6764 | 0.05206881 | 105.3614 | 0.05317813 | 110.9044 | 94.26874 | 0.04851555 | 100.4796 | 0.04122752 | 107.1115 | 91.04476 | 0.0744 | 820.5031 | 119.0039
0.034101624 | 106.4575473 | 0.04548066 | 109.9427 | 0.0525984 | 100.0665 | 0.04815152 | 108.0907 | 102.6862 | 0.05193988 | 105.3771 | 0.05326669 | 110.9253 | 94.28651 | 0.04851918 | 100.493 | 0.0412713 | 107.1158 | 91.04846 | 0.0745 | 820.5415 | 119.0095
0.034275706 | 106.4753972 | 0.04577001 | 109.9611 | 0.05281477 | 100.0739 | 0.04824616 | 108.1149 | 102.7092 | 0.05196618 | 105.3725 | 0.05336645 | 110.9362 | 94.29577 | 0.04853644 | 100.4833 | 0.04131604 | 107.1246 | 91.05595 | 0.0746 | 820.5794 | 119.015
0.034290877 | 106.4939109 | 0.04569763 | 109.9736 | 0.05270876 | 100.078 | 0.04818329 | 108.1169 | 102.7111 | 0.05212492 | 105.3943 | 0.05349054 | 110.9608 | 94.3167 | 0.04866186 | 100.4882 | 0.0414073 | 107.1362 | 91.06574 | 0.0747 | 820.6171 | 119.0204
0.03436386 | 106.5148007 | 0.04593697 | 109.9894 | 0.05280793 | 100.0805 | 0.04831705 | 108.1363 | 102.7295 | 0.05220442 | 105.4012 | 0.05344836 | 110.9772 | 94.33064 | 0.04877363 | 100.503 | 0.04138761 | 107.1507 | 91.07811 | 0.0748 | 820.6543 | 119.0258
0.034476249 | 106.5268675 | 0.04586855 | 110.0028 | 0.05290732 | 100.0825 | 0.04836768 | 108.154 | 102.7463 | 0.05216655 | 105.4126 | 0.05359538 | 110.9799 | 94.33291 | 0.0487953 | 100.5059 | 0.04140545 | 107.1664 | 91.09147 | 0.0749 | 820.6912 | 119.0312
0.034447485 | 106.5568796 | 0.04609336 | 110.02 | 0.0527835 | 100.0971 | 0.04847943 | 108.1735 | 102.7649 | 0.05216756 | 105.4244 | 0.05370874 | 110.992 | 94.34324 | 0.04879724 | 100.5024 | 0.04153383 | 107.1632 | 91.08872 | 0.075 | 820.7277 | 119.0365
0.034502458 | 106.5786444 | 0.04609776 | 110.027 | 0.05306508 | 100.0906 | 0.04855394 | 108.1849 | 102.7757 | 0.05228576 | 105.4268 | 0.05373875 | 111.0024 | 94.35204 | 0.04875486 | 100.4956 | 0.04150392 | 107.1688 | 91.09347 | 0.0751 | 820.7639 | 119.0417
0.034590584 | 106.5867685 | 0.04624867 | 110.0564 | 0.05296385 | 100.0936 | 0.04852209 | 108.1999 | 102.7899 | 0.05254605 | 105.4423 | 0.05389408 | 111.0226 | 94.36924 | 0.04894518 | 100.5113 | 0.04149644 | 107.1736 | 91.09756 | 0.0752 | 820.7997 | 119.0469
0.034638316 | 106.6139595 | 0.04618546 | 110.0761 | 0.05307724 | 100.0992 | 0.04860165 | 108.2129 | 102.8022 | 0.05250032 | 105.4485 | 0.05388428 | 111.032 | 94.37718 | 0.04904017 | 100.4992 | 0.04158371 | 107.1885 | 91.11019 | 0.0753 | 820.8352 | 119.0521
0.034792064 | 106.628684 | 0.04624558 | 110.0966 | 0.05317447 | 100.1023 | 0.04875089 | 108.2327 | 102.821 | 0.0524133 | 105.46 | 0.05387253 | 111.0485 | 94.39121 | 0.04897504 | 100.5117 | 0.041498 | 107.2027 | 91.12233 | 0.0754 | 820.8703 | 119.0572
0.034616187 | 106.6489603 | 0.04621568 | 110.114 | 0.0532688 | 100.1085 | 0.04867172 | 108.2424 | 102.8303 | 0.05245746 | 105.4703 | 0.05406584 | 111.0556 | 94.39726 | 0.04902656 | 100.5151 | 0.04168072 | 107.2116 | 91.12986 | 0.0755 | 820.9051 | 119.0622
0.034798862 | 106.6830583 | 0.04631759 | 110.1269 | 0.05327752 | 100.1043 | 0.04868882 | 108.2568 | 102.844 | 0.05268712 | 105.4759 | 0.05409317 | 111.0823 | 94.41992 | 0.04903367 | 100.5033 | 0.04165107 | 107.2123 | 91.13049 | 0.0756 | 820.9395 | 119.0672
0.034771498 | 106.7032693 | 0.0465129 | 110.1407 | 0.05324876 | 100.1025 | 0.0486977 | 108.2818 | 102.8677 | 0.05244903 | 105.4891 | 0.05408802 | 111.093 | 94.42907 | 0.04915794 | 100.5192 | 0.0415509 | 107.2258 | 91.14193 | 0.0757 | 820.9736 | 119.0722
0.034817346 | 106.7314886 | 0.04632532 | 110.1634 | 0.0534193 | 100.1104 | 0.04879226 | 108.2928 | 102.8781 | 0.05251986 | 105.4796 | 0.05419536 | 111.1071 | 94.44105 | 0.04919473 | 100.5068 | 0.04174365 | 107.241 | 91.15485 | 0.0758 | 821.0073 | 119.077
0.034952033 | 106.7685412 | 0.04651508 | 110.1759 | 0.05331793 | 100.1157 | 0.04894188 | 108.2988 | 102.8838 | 0.05268206 | 105.5075 | 0.05422819 | 111.1215 | 94.45331 | 0.0491746 | 100.5198 | 0.04182722 | 107.2446 | 91.15792 | 0.0759 | 821.0407 | 119.0819
0.035068108 | 106.8162222 | 0.04672066 | 110.1889 | 0.05340871 | 100.1067 | 0.04904243 | 108.3177 | 102.9018 | 0.05262673 | 105.5186 | 0.05437325 | 111.1326 | 94.46268 | 0.04939564 | 100.5223 | 0.04179924 | 107.2574 | 91.16879 | 0.076 | 821.0738 | 119.0867
0.035045315 | 106.892648 | 0.04678049 | 110.2167 | 0.05332621 | 100.1185 | 0.04889093 | 108.3358 | 102.919 | 0.05272194 | 105.5262 | 0.0543693 | 111.1372 | 94.46665 | 0.04931095 | 100.5186 | 0.0418656 | 107.2586 | 91.16981 | 0.0761 | 821.1065 | 119.0914
0.035016161 | 106.9534895 | 0.04671147 | 110.2226 | 0.05334934 | 100.1161 | 0.04903267 | 108.3521 | 102.9345 | 0.05277378 | 105.5328 | 0.05449746 | 111.1487 | 94.47637 | 0.04927586 | 100.5252 | 0.04187291 | 107.2644 | 91.17477 | 0.0762 | 821.1389 | 119.0961
0.035141395 | 107.0230585 | 0.04690237 | 110.2517 | 0.05352345 | 100.1208 | 0.04901434 | 108.3646 | 102.9464 | 0.05295553 | 105.5433 | 0.05459052 | 111.1566 | 94.48312 | 0.04942106 | 100.5121 | 0.04186273 | 107.2661 | 91.17615 | 0.0763 | 821.1709 | 119.1008
0.035225084 | 107.1108622 | 0.04702003 | 110.2685 | 0.05348403 | 100.108 | 0.04910324 | 108.3729 | 102.9542 | 0.05279086 | 105.5505 | 0.05460415 | 111.1775 | 94.50087 | 0.04931454 | 100.5149 | 0.04186103 | 107.2721 | 91.18132 | 0.0764 | 821.2026 | 119.1054
0.035305984 | 107.1890431 | 0.04693157 | 110.2876 | 0.05353904 | 100.1136 | 0.0491651 | 108.3948 | 102.9751 | 0.05285977 | 105.5604 | 0.05474802 | 111.1875 | 94.50938 | 0.04941841 | 100.5206 | 0.04197501 | 107.2847 | 91.19195 | 0.0765 | 821.234 | 119.1099
0.035341496 | 107.2505082 | 0.04711263 | 110.302 | 0.05362647 | 100.1067 | 0.0491464 | 108.4034 | 102.9833 | 0.05297599 | 105.5669 | 0.05484813 | 111.2009 | 94.5208 | 0.04952386 | 100.5021 | 0.04198241 | 107.2976 | 91.20296 | 0.0766 | 821.265 | 119.1144
0.035420197 | 107.2886645 | 0.04713296 | 110.3277 | 0.05374679 | 100.1127 | 0.0493285 | 108.4164 | 102.9956 | 0.05304646 | 105.5734 | 0.05480588 | 111.2101 | 94.52861 | 0.04960749 | 100.5068 | 0.04200612 | 107.2962 | 91.20178 | 0.0767 | 821.2957 | 119.1189
0.035553821 | 107.3238086 | 0.04715062 | 110.3425 | 0.05368227 | 100.1123 | 0.04921476 | 108.4309 | 103.0094 | 0.05300547 | 105.579 | 0.05498357 | 111.2335 | 94.54848 | 0.04956913 | 100.5052 | 0.0420843 | 107.3139 | 91.21678 | 0.0768 | 821.3261 | 119.1233
0.03541083 | 107.3457168 | 0.04718814 | 110.3606 | 0.05385158 | 100.1112 | 0.04932646 | 108.4506 | 103.0281 | 0.05301093 | 105.5812 | 0.05497868 | 111.2293 | 94.54489 | 0.04964171 | 100.5128 | 0.04203775 | 107.3243 | 91.22563 | 0.0769 | 821.3562 | 119.1276
0.035504842 | 107.3582034 | 0.04720531 | 110.3739 | 0.05364378 | 100.1121 | 0.04928565 | 108.4592 | 103.0363 | 0.05312694 | 105.5843 | 0.05497901 | 111.2594 | 94.57052 | 0.04978479 | 100.5088 | 0.04206621 | 107.3385 | 91.23769 | 0.077 | 821.3859 | 119.132
0.035626112 | 107.3788267 | 0.04732656 | 110.3961 | 0.05383244 | 100.1134 | 0.04935075 | 108.4757 | 103.0519 | 0.05303822 | 105.5999 | 0.05514745 | 111.2711 | 94.5804 | 0.04962153 | 100.507 | 0.04217947 | 107.3395 | 91.23856 | 0.0771 | 821.4153 | 119.1362
0.03572491 | 107.3983839 | 0.04727081 | 110.4127 | 0.05381137 | 100.1068 | 0.04945187 | 108.4897 | 103.0652 | 0.05326389 | 105.5974 | 0.05516438 | 111.2711 | 94.58048 | 0.0498019 | 100.4999 | 0.04221017 | 107.3425 | 91.24109 | 0.0772 | 821.4444 | 119.1404
0.035722722 | 107.4306213 | 0.04742995 | 110.4235 | 0.05382857 | 100.1084 | 0.04938608 | 108.5025 | 103.0774 | 0.05323596 | 105.6119 | 0.05527215 | 111.288 | 94.59481 | 0.04978885 | 100.4918 | 0.04227499 | 107.3536 | 91.25056 | 0.0773 | 821.4732 | 119.1446
0.035738521 | 107.4443953 | 0.0475224 | 110.4435 | 0.05397943 | 100.1031 | 0.04942115 | 108.5216 | 103.0956 | 0.05324017 | 105.6081 | 0.05519037 | 111.297 | 94.60242 | 0.04982298 | 100.4932 | 0.04231007 | 107.3536 | 91.25056 | 0.0774 | 821.5017 | 119.1487
0.035769981 | 107.4759815 | 0.04762505 | 110.4664 | 0.05394858 | 100.0868 | 0.04936828 | 108.5245 | 103.0983 | 0.05333212 | 105.6187 | 0.05527338 | 111.3018 | 94.60652 | 0.04980215 | 100.4822 | 0.04220253 | 107.3535 | 91.2505 | 0.0775 | 821.5298 | 119.1528
0.035925368 | 107.5088047 | 0.04756316 | 110.4804 | 0.05392889 | 100.0895 | 0.04947903 | 108.5471 | 103.1197 | 0.05339014 | 105.6255 | 0.05530463 | 111.3172 | 94.6196 | 0.04991221 | 100.4706 | 0.04234067 | 107.3534 | 91.2504 | 0.0776 | 821.5577 | 119.1569
0.035893906 | 107.5243338 | 0.04771758 | 110.5089 | 0.05401351 | 100.0776 | 0.04929385 | 108.5569 | 103.129 | 0.05337509 | 105.6305 | 0.05546966 | 111.3309 | 94.63128 | 0.04992012 | 100.4665 | 0.04236054 | 107.3601 | 91.25609 | 0.0777 | 821.5852 | 119.1609
0.036028831 | 107.5444567 | 0.04776638 | 110.5139 | 0.05410283 | 100.0737 | 0.04983008 | 108.5685 | 103.1401 | 0.05340574 | 105.6336 | 0.05550942 | 111.3473 | 94.64521 | 0.04998943 | 100.4634 | 0.04231057 | 107.3613 | 91.25711 | 0.0778 | 821.6124 | 119.1648
0.036026779 | 107.5717734 | 0.047822 | 110.5404 | 0.05401659 | 100.0774 | 0.04959293 | 108.5833 | 103.1541 | 0.05351931 | 105.64 | 0.05553846 | 111.365 | 94.66028 | 0.05005844 | 100.4422 | 0.04237763 | 107.3808 | 91.27371 | 0.0779 | 821.6393 | 119.1687
0.036217278 | 107.5972973 | 0.04794092 | 110.5666 | 0.05413381 | 100.0743 | 0.04961855 | 108.593 | 103.1634 | 0.05343135 | 105.642 | 0.05570047 | 111.3633 | 94.65884 | 0.05004032 | 100.4438 | 0.04249759 | 107.385 | 91.27722 | 0.078 | 821.6659 | 119.1726
0.036194071 | 107.6197134 | 0.047987 | 110.5842 | 0.05400959 | 100.0706 | 0.04989584 | 108.6055 | 103.1753 | 0.05353827 | 105.6453 | 0.05578392 | 111.3725 | 94.66661 | 0.05023686 | 100.4378 | 0.04251757 | 107.3919 | 91.28312 | 0.0781 | 821.6922 | 119.1764
0.036279291 | 107.641526 | 0.0481915 | 110.6017 | 0.05414577 | 100.0502 | 0.04977224 | 108.619 | 103.188 | 0.05348712 | 105.6597 | 0.05583849 | 111.3783 | 94.67159 | 0.05018378 | 100.4292 | 0.04254234 | 107.3971 | 91.28751 | 0.0782 | 821.7182 | 119.1801
0.036238132 | 107.665149 | 0.04815683 | 110.6278 | 0.05412583 | 100.0387 | 0.04987608 | 108.6321 | 103.2005 | 0.053653 | 105.6585 | 0.05577962 | 111.39 | 94.68154 | 0.05017972 | 100.4291 | 0.04255064 | 107.4048 | 91.29407 | 0.0783 | 821.7439 | 119.1839
0.036344078 | 107.6955282 | 0.04825477 | 110.6371 | 0.05415543 | 100.0303 | 0.04989234 | 108.6521 | 103.2195 | 0.05372252 | 105.6706 | 0.05595135 | 111.4094 | 94.69803 | 0.05031624 | 100.4168 | 0.04250722 | 107.4022 | 91.29188 | 0.0784 | 821.7693 | 119.1876
0.036457561 | 107.7005043 | 0.04824434 | 110.6561 | 0.05414195 | 100.0263 | 0.04994984 | 108.6692 | 103.2357 | 0.05368719 | 105.668 | 0.05598553 | 111.4254 | 94.7116 | 0.0503697 | 100.4023 | 0.04261769 | 107.4076 | 91.29643 | 0.0785 | 821.7944 | 119.1912
0.036645747 | 107.7238909 | 0.04836335 | 110.6745 | 0.05425148 | 100.0162 | 0.05001038 | 108.6737 | 103.24 | 0.05376562 | 105.6836 | 0.05600467 | 111.4278 | 94.71365 | 0.05043724 | 100.3945 | 0.04267471 | 107.4178 | 91.30516 | 0.0786 | 821.8192 | 119.1948
0.036657105 | 107.7492791 | 0.04837839 | 110.6983 | 0.05421748 | 99.99926 | 0.0498005 | 108.6805 | 103.2464 | 0.05377894 | 105.6908 | 0.05626155 | 111.4413 | 94.72509 | 0.05046416 | 100.3837 | 0.04267297 | 107.427 | 91.31292 | 0.0787 | 821.8437 | 119.1984
0.036621829 | 107.7578733 | 0.04851677 | 110.7021 | 0.05433125 | 99.99134 | 0.05017593 | 108.697 | 103.2621 | 0.05383467 | 105.6806 | 0.05622773 | 111.4644 | 94.74478 | 0.05044344 | 100.3777 | 0.04267374 | 107.424 | 91.31042 | 0.0788 | 821.8679 | 119.2019
0.036835812 | 107.7958763 | 0.04855265 | 110.7213 | 0.05437913 | 99.98338 | 0.05025142 | 108.7017 | 103.2666 | 0.05398897 | 105.6936 | 0.05622061 | 111.4758 | 94.75444 | 0.05051453 | 100.3571 | 0.04263728 | 107.4303 | 91.31578 | 0.0789 | 821.8919 | 119.2053
0.0368677 | 107.8050263 | 0.04868905 | 110.7406 | 0.05425069 | 99.97612 | 0.0503063 | 108.7233 | 103.2872 | 0.05399947 | 105.6965 | 0.05634898 | 111.4766 | 94.75511 | 0.05041331 | 100.3521 | 0.0427886 | 107.4374 | 91.32183 | 0.079 | 821.9155 | 119.2088
0.036882614 | 107.8281992 | 0.04866469 | 110.746 | 0.05437178 | 99.96404 | 0.05024687 | 108.7334 | 103.2968 | 0.05399518 | 105.6978 | 0.05644151 | 111.4989 | 94.77402 | 0.0505763 | 100.3389 | 0.04276791 | 107.437 | 91.32148 | 0.0791 | 821.9389 | 119.2122
0.037001255 | 107.8492927 | 0.04872396 | 110.7693 | 0.05440774 | 99.95303 | 0.05058579 | 108.7416 | 103.3045 | 0.05394402 | 105.7008 | 0.05649977 | 111.5048 | 94.7791 | 0.0506966 | 100.3298 | 0.04278481 | 107.4402 | 91.32417 | 0.0792 | 821.9619 | 119.2155
0.037140955 | 107.8605624 | 0.0487593 | 110.7856 | 0.0542358 | 99.93721 | 0.05051353 | 108.7597 | 103.3217 | 0.05421019 | 105.7032 | 0.05662231 | 111.5202 | 94.79215 | 0.05061996 | 100.3287 | 0.04289831 | 107.4505 | 91.33289 | 0.0793 | 821.9847 | 119.2188
0.03714095 | 107.8658376 | 0.04877942 | 110.8058 | 0.05443173 | 99.92464 | 0.0504946 | 108.7645 | 103.3263 | 0.05419056 | 105.7056 | 0.05673198 | 111.5323 | 94.80242 | 0.05073417 | 100.3111 | 0.04286796 | 107.4592 | 91.34029 | 0.0794 | 822.0072 | 119.2221
0.037217426 | 107.896677 | 0.04882332 | 110.8047 | 0.05440848 | 99.91078 | 0.05040796 | 108.7808 | 103.3417 | 0.05416472 | 105.7106 | 0.05673953 | 111.543 | 94.81152 | 0.05083628 | 100.3049 | 0.0428354 | 107.4639 | 91.34429 | 0.0795 | 822.0294 | 119.2253
0.037270312 | 107.9095282 | 0.04901556 | 110.822 | 0.05430535 | 99.88835 | 0.05063524 | 108.7928 | 103.3532 | 0.05423708 | 105.717 | 0.05677875 | 111.5512 | 94.81849 | 0.0508619 | 100.2778 | 0.04287203 | 107.4593 | 91.34037 | 0.0796 | 822.0514 | 119.2285
0.037349538 | 107.9365683 | 0.04909741 | 110.8554 | 0.05461557 | 99.87722 | 0.05077826 | 108.8204 | 103.3794 | 0.0542653 | 105.7074 | 0.05685881 | 111.5575 | 94.82387 | 0.05081323 | 100.2706 | 0.04290555 | 107.4638 | 91.34427 | 0.0797 | 822.0731 | 119.2316
0.037465072 | 107.9379789 | 0.04911034 | 110.8608 | 0.05452616 | 99.86329 | 0.05065547 | 108.8211 | 103.38 | 0.0543346 | 105.7094 | 0.05699737 | 111.572 | 94.83622 | 0.0508877 | 100.2605 | 0.04293926 | 107.4634 | 91.34391 | 0.0798 | 822.0945 | 119.2347
0.037602159 | 107.950976 | 0.04928527 | 110.8809 | 0.05454934 | 99.83497 | 0.0508567 | 108.844 | 103.4018 | 0.0543018 | 105.7103 | 0.05712654 | 111.5891 | 94.85075 | 0.05093493 | 100.2469 | 0.0430195 | 107.4648 | 91.34505 | 0.0799 | 822.1156 | 119.2378
0.037560012 | 107.9720393 | 0.04930358 | 110.9091 | 0.05457562 | 99.82273 | 0.05088904 | 108.8501 | 103.4076 | 0.05443418 | 105.722 | 0.05723658 | 111.5967 | 94.85717 | 0.05109206 | 100.228 | 0.04305004 | 107.4678 | 91.34762 | 0.08 | 822.1364 | 119.2408
0.037762098 | 107.9827909 | 0.04940455 | 110.9139 | 0.05472059 | 99.79644 | 0.05107525 | 108.887 | 103.4426 | 0.05429934 | 105.7153 | 0.05720123 | 111.6124 | 94.87054 | 0.05118942 | 100.2065 | 0.04305617 | 107.4722 | 91.3514 | 0.0801 | 822.157 | 119.2438
0.037898608 | 107.9871937 | 0.04940538 | 110.9362 | 0.05451587 | 99.78127 | 0.05103477 | 108.8829 | 103.4387 | 0.05430232 | 105.6966 | 0.05741386 | 111.6468 | 94.89978 | 0.05091889 | 100.1836 | 0.04313784 | 107.4789 | 91.35704 | 0.0802 | 822.1773 | 119.2467
0.037848361 | 107.9989335 | 0.04943055 | 110.9459 | 0.0546624 | 99.76064 | 0.05119944 | 108.9014 | 103.4563 | 0.05437202 | 105.7143 | 0.05741118 | 111.6439 | 94.89731 | 0.05110427 | 100.1795 | 0.0430982 | 107.484 | 91.36139 | 0.0803 | 822.1974 | 119.2496
0.037982607 | 108.0164867 | 0.04958972 | 110.9591 | 0.05453764 | 99.75349 | 0.05134069 | 108.9144 | 103.4687 | 0.05445672 | 105.7157 | 0.05759307 | 111.6577 | 94.90908 | 0.0512291 | 100.173 | 0.04325185 | 107.494 | 91.36993 | 0.0804 | 822.2172 | 119.2525
0.038179499 | 108.029167 | 0.04947079 | 110.9824 | 0.05441712 | 99.72197 | 0.05107313 | 108.9413 | 103.4942 | 0.05458111 | 105.7009 | 0.05761405 | 111.671 | 94.92031 | 0.05127233 | 100.1469 | 0.04311216 | 107.4882 | 91.36494 | 0.0805 | 822.2367 | 119.2554
0.038077797 | 108.0240652 | 0.0499228 | 110.9905 | 0.05460147 | 99.69314 | 0.05117741 | 108.9566 | 103.5088 | 0.05447447 | 105.707 | 0.05761775 | 111.6756 | 94.92424 | 0.05136539 | 100.127 | 0.04320098 | 107.499 | 91.37415 | 0.0806 | 822.256 | 119.2581
0.038293735 | 108.0468534 | 0.04970422 | 111.0133 | 0.05458374 | 99.67467 | 0.05147333 | 108.9602 | 103.5122 | 0.05466305 | 105.6985 | 0.05779269 | 111.6886 | 94.93534 | 0.05137722 | 100.1062 | 0.04328291 | 107.4899 | 91.36645 | 0.0807 | 822.275 | 119.2609
0.038370412 | 108.0572329 | 0.04996471 | 111.0268 | 0.05450974 | 99.64837 | 0.05146596 | 108.9905 | 103.5409 | 0.05443532 | 105.7056 | 0.0578761 | 111.7054 | 94.94956 | 0.05135087 | 100.097 | 0.04333758 | 107.4892 | 91.3658 | 0.0808 | 822.2937 | 119.2636
0.0385122 | 108.0812985 | 0.04968589 | 111.047 | 0.05468182 | 99.62043 | 0.05134615 | 109.0059 | 103.5556 | 0.05461277 | 105.6974 | 0.05771457 | 111.7045 | 94.9488 | 0.05145622 | 100.0754 | 0.0433039 | 107.4917 | 91.36792 | 0.0809 | 822.3122 | 119.2663
0.038595138 | 108.0825456 | 0.04993401 | 111.0543 | 0.05467815 | 99.6006 | 0.05145512 | 109.0125 | 103.5618 | 0.05477214 | 105.6905 | 0.05803184 | 111.7086 | 94.95229 | 0.0514812 | 100.0617 | 0.04330192 | 107.4949 | 91.37064 | 0.081 | 822.3305 | 119.2689
0.038556839 | 108.0980445 | 0.0499964 | 111.0552 | 0.05464805 | 99.57413 | 0.05159866 | 109.023 | 103.5719 | 0.05478542 | 105.6855 | 0.05800818 | 111.7352 | 94.97495 | 0.05165328 | 100.0401 | 0.04326314 | 107.4911 | 91.36744 | 0.0811 | 822.3484 | 119.2716
0.038597986 | 108.1082707 | 0.05012601 | 111.0714 | 0.05469138 | 99.54766 | 0.05160684 | 109.0361 | 103.5843 | 0.05477296 | 105.6818 | 0.05818331 | 111.7512 | 94.98851 | 0.05162472 | 100.0197 | 0.04335506 | 107.5033 | 91.37784 | 0.0812 | 822.3662 | 119.2741
0.038714799 | 108.1143606 | 0.05016739 | 111.0878 | 0.05482164 | 99.51368 | 0.05162396 | 109.0585 | 103.6056 | 0.05478991 | 105.6657 | 0.05816053 | 111.756 | 94.9926 | 0.0516456 | 99.99588 | 0.04347027 | 107.5016 | 91.3764 | 0.0813 | 822.3837 | 119.2767
0.038714741 | 108.1246144 | 0.05036557 | 111.1068 | 0.05476104 | 99.47311 | 0.05157825 | 109.0648 | 103.6116 | 0.05477414 | 105.6729 | 0.05833942 | 111.767 | 95.00194 | 0.0517401 | 99.96579 | 0.0433098 | 107.5028 | 91.37735 | 0.0814 | 822.4009 | 119.2792
0.038727887 | 108.1368345 | 0.05036324 | 111.1272 | 0.05480273 | 99.45256 | 0.05183833 | 109.0813 | 103.6273 | 0.0547596 | 105.6669 | 0.05843707 | 111.7782 | 95.01146 | 0.05169222 | 99.95318 | 0.04343057 | 107.4973 | 91.37271 | 0.0815 | 822.4179 | 119.2816
0.038855795 | 108.1455043 | 0.05036151 | 111.1407 | 0.05470951 | 99.41526 | 0.05186727 | 109.0798 | 103.6258 | 0.05480711 | 105.6663 | 0.05860182 | 111.7849 | 95.01715 | 0.05166432 | 99.93529 | 0.0433994 | 107.4976 | 91.37294 | 0.0816 | 822.4347 | 119.2841
0.038941863 | 108.1559416 | 0.05056004 | 111.1562 | 0.05466397 | 99.38236 | 0.05190221 | 109.1061 | 103.6508 | 0.05489044 | 105.665 | 0.05858878 | 111.8077 | 95.03656 | 0.05188418 | 99.90192 | 0.04354216 | 107.5035 | 91.37798 | 0.0817 | 822.4512 | 119.2865
0.039077845 | 108.1681617 | 0.0505536 | 111.1781 | 0.05474956 | 99.35274 | 0.05167502 | 109.1118 | 103.6562 | 0.05495172 | 105.662 | 0.05858567 | 111.804 | 95.0334 | 0.05186072 | 99.88088 | 0.04350331 | 107.4982 | 91.3735 | 0.0818 | 822.4675 | 119.2888
0.039104893 | 108.176668 | 0.05072104 | 111.1967 | 0.05490781 | 99.31445 | 0.05185749 | 109.132 | 103.6754 | 0.05488079 | 105.6491 | 0.05876266 | 111.8108 | 95.03917 | 0.05194035 | 99.82708 | 0.0435124 | 107.4946 | 91.37043 | 0.0819 | 822.4835 | 119.2911
0.039162042 | 108.1873543 | 0.05074253 | 111.217 | 0.05481516 | 99.28875 | 0.05188107 | 109.1396 | 103.6826 | 0.05495777 | 105.6384 | 0.05885495 | 111.8364 | 95.06093 | 0.05189785 | 99.81575 | 0.0435801 | 107.4939 | 91.36984 | 0.082 | 822.4993 | 119.2934
0.039207298 | 108.1962931 | 0.05082404 | 111.2531 | 0.0549235 | 99.24014 | 0.0520282 | 109.1582 | 103.7003 | 0.0551172 | 105.6281 | 0.05881268 | 111.831 | 95.05633 | 0.05205735 | 99.7631 | 0.0435618 | 107.4883 | 91.36504 | 0.0821 | 822.5149 | 119.2957
0.039224942 | 108.2147866 | 0.05089244 | 111.2748 | 0.05468201 | 99.19384 | 0.05206627 | 109.1675 | 103.7091 | 0.05513289 | 105.6151 | 0.05897226 | 111.8455 | 95.06866 | 0.05200384 | 99.73912 | 0.04369609 | 107.4945 | 91.37035 | 0.0822 | 822.5302 | 119.2979
0.039332445 | 108.2319451 | 0.05080564 | 111.3104 | 0.05470796 | 99.1528 | 0.05198885 | 109.1835 | 103.7243 | 0.05497855 | 105.6059 | 0.05907094 | 111.8615 | 95.0823 | 0.05203803 | 99.70771 | 0.04360683 | 107.4883 | 91.36504 | 0.0823 | 822.5453 | 119.3001
0.039276841 | 108.2392168 | 0.05115839 | 111.3227 | 0.05476764 | 99.10902 | 0.05206711 | 109.1984 | 103.7385 | 0.0551511 | 105.5922 | 0.05904016 | 111.8693 | 95.08892 | 0.05210228 | 99.67948 | 0.0436418 | 107.4803 | 91.35825 | 0.0824 | 822.5602 | 119.3023
0.039318203 | 108.2494605 | 0.05105853 | 111.34 | 0.05484313 | 99.06019 | 0.05208976 | 109.197 | 103.7372 | 0.05517695 | 105.5812 | 0.05910983 | 111.8839 | 95.10131 | 0.05217444 | 99.65679 | 0.04366685 | 107.4811 | 91.35889 | 0.0825 | 822.5749 | 119.3044
0.039415232 | 108.2743508 | 0.05088701 | 111.3469 | 0.05492221 | 99.02735 | 0.05221468 | 109.205 | 103.7448 | 0.05510628 | 105.574 | 0.05918017 | 111.8952 | 95.11096 | 0.05219918 | 99.61605 | 0.04367592 | 107.494 | 91.36992 | 0.0826 | 822.5893 | 119.3065
0.039505318 | 108.2696815 | 0.05121053 | 111.3637 | 0.05485165 | 98.98175 | 0.05232697 | 109.2265 | 103.7651 | 0.05505515 | 105.5615 | 0.0591864 | 111.887 | 95.10392 | 0.05219747 | 99.57979 | 0.04366487 | 107.4891 | 91.36576 | 0.0827 | 822.6035 | 119.3085
0.039559246 | 108.3007296 | 0.05151632 | 111.3678 | 0.05474924 | 98.92828 | 0.05237373 | 109.2321 | 103.7705 | 0.05519853 | 105.5556 | 0.05931535 | 111.9039 | 95.11833 | 0.05223355 | 99.54103 | 0.0437364 | 107.4757 | 91.35435 | 0.0828 | 822.6175 | 119.3106
0.039503324 | 108.3073476 | 0.05135926 | 111.3688 | 0.05494645 | 98.86406 | 0.05215284 | 109.2481 | 103.7856 | 0.05521713 | 105.5357 | 0.05938058 | 111.9116 | 95.12484 | 0.05224319 | 99.52223 | 0.04363391 | 107.4755 | 91.3542 | 0.0829 | 822.6312 | 119.3126
0.039605533 | 108.3242772 | 0.05139018 | 111.3827 | 0.05501535 | 98.81448 | 0.05220602 | 109.2534 | 103.7907 | 0.05525899 | 105.5217 | 0.05948597 | 111.9243 | 95.13562 | 0.05237601 | 99.48261 | 0.04376489 | 107.4702 | 91.34964 | 0.083 | 822.6448 | 119.3145
0.039516083 | 108.3416468 | 0.05145482 | 111.3826 | 0.05481873 | 98.75586 | 0.05231438 | 109.2563 | 103.7935 | 0.05540099 | 105.5037 | 0.05943163 | 111.9315 | 95.14177 | 0.0524858 | 99.4471 | 0.04378664 | 107.4644 | 91.34473 | 0.0831 | 822.6581 | 119.3165
0.039619271 | 108.3575128 | 0.05157668 | 111.4065 | 0.05475539 | 98.69646 | 0.05245079 | 109.2659 | 103.8026 | 0.05529417 | 105.4841 | 0.0595953 | 111.9349 | 95.14469 | 0.05249524 | 99.40504 | 0.04381277 | 107.4594 | 91.34048 | 0.0832 | 822.6712 | 119.3184
0.039628907 | 108.3641006 | 0.05176387 | 111.4225 | 0.05491848 | 98.63442 | 0.05242496 | 109.2871 | 103.8227 | 0.0552436 | 105.4771 | 0.05964101 | 111.9509 | 95.15828 | 0.05243332 | 99.35895 | 0.04375897 | 107.4564 | 91.33797 | 0.0833 | 822.6841 | 119.3202
0.03976831 | 108.3759762 | 0.05162229 | 111.4188 | 0.05493067 | 98.56954 | 0.05230989 | 109.2845 | 103.8203 | 0.05513638 | 105.4552 | 0.05965115 | 111.96 | 95.16602 | 0.05257078 | 99.30963 | 0.04376065 | 107.445 | 91.32825 | 0.0834 | 822.6968 | 119.3221
0.039850857 | 108.4014322 | 0.05161712 | 111.4519 | 0.05497962 | 98.51128 | 0.05245851 | 109.3016 | 103.8365 | 0.05512883 | 105.4446 | 0.05969294 | 111.9665 | 95.17153 | 0.05264986 | 99.25417 | 0.04402456 | 107.4472 | 91.3301 | 0.0835 | 822.7093 | 119.3239
0.039847361 | 108.4028051 | 0.05154752 | 111.4527 | 0.05489894 | 98.43378 | 0.05248337 | 109.3125 | 103.8469 | 0.05540047 | 105.422 | 0.05985683 | 111.9796 | 95.18264 | 0.05265762 | 99.20456 | 0.04400722 | 107.4385 | 91.32276 | 0.0836 | 822.7215 | 119.3257
0.039878667 | 108.4222843 | 0.05198722 | 111.4698 | 0.05471504 | 98.36012 | 0.05258454 | 109.32 | 103.854 | 0.05534699 | 105.4023 | 0.05990663 | 111.9886 | 95.19027 | 0.0526424 | 99.15461 | 0.04399007 | 107.4291 | 91.3147 | 0.0837 | 822.7336 | 119.3274
0.039932141 | 108.4373432 | 0.05204999 | 111.4845 | 0.05480787 | 98.27706 | 0.05263868 | 109.3254 | 103.8591 | 0.05524534 | 105.3802 | 0.0598786 | 111.9928 | 95.19388 | 0.05269697 | 99.08214 | 0.04384011 | 107.433 | 91.31805 | 0.0838 | 822.7455 | 119.3291
0.039871981 | 108.4582833 | 0.05208913 | 111.5021 | 0.0548601 | 98.18246 | 0.05254338 | 109.335 | 103.8683 | 0.05522952 | 105.3499 | 0.05997231 | 111.9979 | 95.19822 | 0.05283315 | 98.99164 | 0.04398837 | 107.4176 | 91.30499 | 0.0839 | 822.7571 | 119.3308
0.040035831 | 108.4745793 | 0.05227345 | 111.5059 | 0.0548857 | 98.09519 | 0.05278089 | 109.3464 | 103.879 | 0.05533488 | 105.3319 | 0.05992511 | 112.0193 | 95.21637 | 0.052844 | 98.91992 | 0.04392734 | 107.412 | 91.30018 | 0.084 | 822.7686 | 119.3325
0.040053019 | 108.4860325 | 0.05229084 | 111.5182 | 0.05485995 | 97.97329 | 0.05281968 | 109.3543 | 103.8866 | 0.05537586 | 105.3049 | 0.05998846 | 112.027 | 95.22291 | 0.05290062 | 98.85166 | 0.04404811 | 107.3936 | 91.28457 | 0.0841 | 822.7798 | 119.3341
0.040129587 | 108.508524 | 0.05224759 | 111.5346 | 0.0551195 | 97.84461 | 0.05262557 | 109.366 | 103.8977 | 0.05531672 | 105.2796 | 0.06006218 | 112.03 | 95.22553 | 0.05291895 | 98.76343 | 0.04400342 | 107.3926 | 91.2837 | 0.0842 | 822.7909 | 119.3357
0.04017454 | 108.5154889 | 0.05246397 | 111.5512 | 0.05500758 | 97.69428 | 0.0528028 | 109.3774 | 103.9085 | 0.05541254 | 105.2591 | 0.06010858 | 112.0408 | 95.2347 | 0.05301216 | 98.64376 | 0.04390962 | 107.3812 | 91.27405 | 0.0843 | 822.8017 | 119.3373
0.040145622 | 108.5285036 | 0.05253966 | 111.5635 | 0.0548849 | 97.54182 | 0.05288602 | 109.3803 | 103.9113 | 0.05536663 | 105.2291 | 0.06012576 | 112.0515 | 95.24378 | 0.0530247 | 98.49953 | 0.04398638 | 107.3786 | 91.27181 | 0.0844 | 822.8124 | 119.3388
0.04020516 | 108.53964 | 0.05252274 | 111.5848 | 0.0547697 | 97.38865 | 0.05297591 | 109.3831 | 103.9139 | 0.05544119 | 105.2055 | 0.060183 | 112.0634 | 95.25388 | 0.05309668 | -27.60787 | 0.04407325 | 107.3655 | 91.26067 | 0.0845 | 822.8229 | 119.3404
0.040285199 | 108.5473819 | 0.05264474 | 111.5941 | 0.05468716 | 97.18265 | 0.05301422 | 109.3959 | 103.9261 | 0.05566357 | 105.1705 | 0.06023713 | 112.0832 | 95.27072 | 0.05313606 | -0.4979339 | 0.04418989 | 107.3537 | 91.25068 | 0.0846 | 822.8332 | 119.3419
0.040319682 | 108.5708515 | 0.05260165 | 111.6064 | 0.05481213 | 96.96573 | 0.05313314 | 109.407 | 103.9366 | 0.05543357 | 105.1444 | 0.06014894 | 112.083 | 95.27052 | 0.05313925 | 0.1389288 | 0.0441303 | 107.3458 | 91.24397 | 0.0847 | 822.8433 | 119.3433
0.040358628 | 108.5872631 | 0.05267896 | 111.6272 | 0.05481268 | 96.72124 | 0.05317146 | 109.4152 | 103.9444 | 0.05535618 | 105.1297 | 0.06018876 | 112.098 | 95.28326 |  |  | 0.04412647 | 107.3335 | 91.23351 | 0.0848 | 822.8532 | 119.3448
0.040412874 | 108.595953 | 0.05276722 | 111.6387 | 0.05480316 | 96.39827 | 0.05327824 | 109.4199 | 103.9489 | 0.05554567 | 105.0857 | 0.06043852 | 112.1029 | 95.2875 |  |  | 0.0440543 | 107.3198 | 91.22181 | 0.0849 | 822.8629 | 119.3462
0.040481062 | 108.6040972 | 0.05282798 | 111.6502 | 0.05477328 | 96.01706 | 0.05326432 | 109.4324 | 103.9608 | 0.05544796 | 105.0687 | 0.06043391 | 112.1158 | 95.29841 |  |  | 0.04409247 | 107.319 | 91.22111 | 0.085 | 822.8724 | 119.3476
0.040368824 | 108.6271469 | 0.05289608 | 111.6681 | 0.05494464 | 95.40947 | 0.05322137 | 109.4337 | 103.962 | 0.05558347 | 105.0313 | 0.06044637 | 112.1255 | 95.30667 |  |  | 0.04410781 | 107.3012 | 91.206 | 0.0851 | 822.8818 | 119.3489
0.04041649 | 108.6412352 | 0.05298535 | 111.6788 | 0.05495154 | 94.44957 | 0.0534321 | 109.4479 | 103.9755 | 0.05545266 | 104.9799 | 0.06048363 | 112.1272 | 95.30813 |  |  | 0.04411611 | 107.2763 | 91.18486 | 0.0852 | 822.891 | 119.3502
0.040534864 | 108.6518536 | 0.05310103 | 111.6981 | 0.0547758 | -2.095674 | 0.05344701 | 109.4639 | 103.9907 | 0.05549019 | 104.9431 | 0.06054556 | 112.1424 | 95.321 |  |  | 0.04422624 | 107.2504 | 91.16282 | 0.0853 | 822.9 | 119.3515
0.040664261 | 108.6687254 | 0.05309135 | 111.7164 | 0.05481635 | -0.2833041 | 0.0534547 | 109.4706 | 103.997 | 0.05529104 | 104.912 | 0.06052674 | 112.1481 | 95.32586 |  |  | 0.04426659 | 107.249 | 91.16163 | 0.0854 | 822.9088 | 119.3528
0.040498206 | 108.681378 | 0.05308787 | 111.7181 | 0.05484806 | -0.04420591 | 0.05349027 | 109.4823 | 104.0082 | 0.05547529 | 104.8679 | 0.06059959 | 112.1509 | 95.3283 |  |  | 0.04420307 | 107.2392 | 91.15336 | 0.0855 | 822.9174 | 119.3541
0.040800191 | 108.6895222 | 0.05316141 | 111.7371 | 0.05488397 | -0.100302 | 0.05368856 | 109.4887 | 104.0143 | 0.05538095 | 104.8352 | 0.0606291 | 112.1582 | 95.33449 |  |  | 0.04420183 | 107.2087 | 91.1274 | 0.0856 | 822.9259 | 119.3553
0.040824275 | 108.719821 | 0.05320458 | 111.7459 | 0.05488003 | -0.1713776 | 0.05367967 | 109.4892 | 104.0148 | 0.05550693 | 104.7912 | 0.06068312 | 112.1664 | 95.34147 |  |  | 0.04421619 | 107.1936 | 91.11452 | 0.0857 | 822.9342 | 119.3565
0.040863214 | 108.7181715 | 0.05334256 | 111.7555 | 0.05485921 | -0.1364196 | 0.05375815 | 109.4989 | 104.024 | 0.05558863 | 104.7534 | 0.06074239 | 112.178 | 95.3513 |  |  | 0.04424309 | 107.1779 | 91.10121 | 0.0858 | 822.9424 | 119.3577
0.040933147 | 108.7395516 | 0.05346468 | 111.7767 | 0.05482912 | -0.191582 | 0.05385179 | 109.5082 | 104.0328 | 0.05548574 | 104.7214 | 0.06082632 | 112.1808 | 95.35364 |  |  | 0.04425501 | 107.1608 | 91.08667 | 0.0859 | 822.9503 | 119.3589
0.040929026 | 108.7504969 | 0.05339666 | 111.7909 | 0.05486995 | -0.1950648 | 0.05389024 | 109.5224 | 104.0463 | 0.05549611 | 104.6778 | 0.06098293 | 112.1964 | 95.36691 |  |  | 0.04432416 | 107.1322 | 91.06236 | 0.086 | 822.9581 | 119.36
0.041033772 | 108.7684423 | 0.05339837 | 111.8014 | 0.05474487 | -0.09830391 | 0.05380497 | 109.5277 | 104.0513 | 0.05543344 | 104.631 | 0.0609313 | 112.1962 | 95.36679 |  |  | 0.04423161 | 107.1189 | 91.0511 | 0.0861 | 822.9658 | 119.3611
0.041033548 | 108.7732851 | 0.05339113 | 111.8167 | 0.03879712 | -0.1665916 | 0.05384025 | 109.542 | 104.0649 | 0.05566056 | 104.5827 | 0.06101434 | 112.2064 | 95.37545 |  |  | 0.04421562 | 107.113 | 91.04606 | 0.0862 | 822.9732 | 119.3622
0.041046125 | 108.7834434 | 0.05364062 | 111.8269 |  |  | 0.05399633 | 109.5422 | 104.0651 | 0.05554936 | 104.5404 | 0.061086 | 112.2083 | 95.37708 |  |  | 0.04428231 | 107.0751 | 91.01384 | 0.0863 | 822.9806 | 119.3632
0.041104338 | 108.7994628 | 0.0536225 | 111.8479 |  |  | 0.05396767 | 109.5618 | 104.0837 | 0.05542238 | 104.4961 | 0.06119597 | 112.2146 | 95.38242 |  |  | 0.04426639 | 107.051 | 90.99333 | 0.0864 | 822.9877 | 119.3643
0.041298608 | 108.8148184 | 0.0538144 | 111.8595 |  |  | 0.05412636 | 109.5655 | 104.0873 | 0.05546462 | 104.4554 | 0.06113588 | 112.2241 | 95.3905 |  |  | 0.04432875 | 107.0435 | 90.98699 | 0.0865 | 822.9947 | 119.3653
0.041333167 | 108.8329172 | 0.05383921 | 111.8735 |  |  | 0.05431673 | 109.5784 | 104.0995 | 0.05550336 | 104.4046 | 0.06118456 | 112.2311 | 95.39642 |  |  | 0.04433407 | 107.0113 | 90.95961 | 0.0866 | 823.00155 | 119.3663
0.041273309 | 108.8374079 | 0.0538462 | 111.8869 |  |  | 0.05424935 | 109.5912 | 104.1117 | 0.05570495 | 104.3602 | 0.06128849 | 112.2325 | 95.39763 |  |  | 0.04429025 | 106.9812 | 90.93402 | 0.0867 | 823.0082 | 119.3673
0.041364923 | 108.8558336 | 0.05396053 | 111.8968 |  |  | 0.05422502 | 109.5947 | 104.1149 | 0.055609 | 104.3122 | 0.06124653 | 112.2519 | 95.41408 |  |  | 0.04428868 | 106.9602 | 90.9162 | 0.0868 | 823.0148 | 119.3682
0.041510986 | 108.8613779 | 0.0540885 | 111.9121 |  |  | 0.05432552 | 109.6027 | 104.1226 | 0.05551741 | 104.2565 | 0.06143268 | 112.2474 | 95.41025 |  |  | 0.04421534 | 106.9253 | 90.88654 | 0.0869 | 823.0212 | 119.3691
0.041433513 | 108.8768668 | 0.05401866 | 111.9274 |  |  | 0.05421462 | 109.6054 | 104.1252 | 0.05546225 | 104.2192 | 0.06159226 | 112.2565 | 95.418 |  |  | 0.04438539 | 106.916 | 90.87857 | 0.087 | 823.0274 | 119.37
0.04157491 | 108.8839172 | 0.05416532 | 111.9375 |  |  | 0.05432098 | 109.6085 | 104.1281 | 0.05556447 | 104.1748 | 0.06158524 | 112.268 | 95.42781 |  |  | 0.04434394 | 106.8827 | 90.85033 | 0.0871 | 823.0335 | 119.3709
0.041552642 | 108.90359 | 0.05415459 | 111.951 |  |  | 0.05432616 | 109.6284 | 104.147 | 0.05547967 | 104.1172 | 0.06168866 | 112.2698 | 95.42936 |  |  | 0.04438426 | 106.8722 | 90.84134 | 0.0872 | 823.0394 | 119.3718
0.041557246 | 108.9165393 | 0.05421374 | 111.9707 |  |  | 0.05435104 | 109.6338 | 104.1521 | 0.05532494 | 104.0721 | 0.06171371 | 112.2732 | 95.43221 |  |  | 0.04434337 | 106.828 | 90.80381 | 0.0873 | 823.0452 | 119.3726
0.041708414 | 108.9371123 | 0.05429642 | 111.9925 |  |  | 0.05449704 | 109.6354 | 104.1536 | 0.05545901 | 104.0051 | 0.06174199 | 112.2805 | 95.43843 |  |  | 0.04433165 | 106.796 | 90.77657 | 0.0874 | 823.0509 | 119.3734
0.041803245 | 108.9429357 | 0.05445464 | 111.9934 |  |  | 0.05444173 | 109.6486 | 104.1662 | 0.05541724 | 103.9476 | 0.06198979 | 112.2883 | 95.44508 |  |  | 0.0443763 | 106.7686 | 90.75332 | 0.0875 | 823.0564 | 119.3742
0.041805275 | 108.9553193 | 0.0544497 | 112.015 |  |  | 0.05468008 | 109.6526 | 104.1699 | 0.05555912 | 103.8964 | 0.06219223 | 112.2935 | 95.44949 |  |  | 0.04424183 | 106.7295 | 90.72005 | 0.0876 | 823.0618 | 119.375
0.04170792 | 108.9786732 | 0.05457589 | 112.0225 |  |  | 0.05451871 | 109.6583 | 104.1754 | 0.05557612 | 103.8425 | 0.06224722 | 112.3157 | 95.46838 |  |  | 0.04436489 | 106.7085 | 90.70222 | 0.0877 | 823.0671 | 119.3758
0.041921512 | 108.9850045 | 0.05465225 | 112.0337 |  |  | 0.0544579 | 109.6681 | 104.1847 | 0.05553172 | 103.7849 | 0.06237235 | 112.2987 | 95.4539 |  |  | 0.04429518 | 106.6709 | 90.67026 | 0.0878 | 823.0722 | 119.3765
0.04187025 | 108.9984718 | 0.05478258 | 112.0479 |  |  | 0.05455616 | 109.6628 | 104.1797 | 0.05564257 | 103.7294 | 0.06248167 | 112.3138 | 95.46669 |  |  | 0.04447154 | 106.6337 | 90.63865 | 0.0879 | 823.0771 | 119.3772
0.041948591 | 109.0161582 | 0.0547985 | 112.0731 |  |  | 0.05455639 | 109.6736 | 104.1899 | 0.05544091 | 103.67 | 0.06259273 | 112.3311 | 95.48146 |  |  | 0.04440836 | 106.5973 | 90.60767 | 0.088 | 823.082 | 119.378
0.04210945 | 109.0298266 | 0.05476544 | 112.0687 |  |  | 0.05466066 | 109.6761 | 104.1923 | 0.05559646 | 103.6133 | 0.06260657 | 112.3287 | 95.47938 |  |  | 0.04435403 | 106.5518 | 90.56902 | 0.0881 | 823.0867 | 119.3786
0.042158009 | 109.0457982 | 0.05491325 | 112.0794 |  |  | 0.05474513 | 109.6767 | 104.1929 | 0.05556766 | 103.55 | 0.06275328 | 112.3533 | 95.50027 |  |  | 0.04438319 | 106.5157 | 90.53836 | 0.0882 | 823.0913 | 119.3793
0.042278846 | 109.0522527 | 0.05495186 | 112.0905 |  |  | 0.05473222 | 109.6905 | 104.206 | 0.05540476 | 103.4835 | 0.06280607 | 112.3575 | 95.50385 |  |  | 0.04424927 | 106.4705 | 90.49991 | 0.0883 | 823.0958 | 119.3799
0.04225958 | 109.0738542 | 0.05502243 | 112.1045 |  |  | 0.05475662 | 109.6965 | 104.2117 | 0.05546476 | 103.419 | 0.06289266 | 112.3604 | 95.50631 |  |  | 0.04433702 | 106.4277 | 90.46356 | 0.0884 | 823.1001 | 119.3806
0.042266518 | 109.0804344 | 0.05514288 | 112.1136 |  |  | 0.05467541 | 109.6973 | 104.2125 | 0.05552337 | 103.3602 | 0.06299903 | 112.3585 | 95.50475 |  |  | 0.04428335 | 106.394 | 90.4349 | 0.0885 | 823.1043 | 119.3812
0.042441438 | 109.1041529 | 0.05515154 | 112.1352 |  |  | 0.05491418 | 109.7066 | 104.2212 | 0.05559667 | 103.2982 | 0.06310586 | 112.3732 | 95.51723 |  |  | 0.04442042 | 106.345 | 90.39325 | 0.0886 | 823.1084 | 119.3818
0.042196173 | 109.1074141 | 0.0553614 | 112.1428 |  |  | 0.05481312 | 109.7095 | 104.224 | 0.05546053 | 103.239 | 0.0631707 | 112.3814 | 95.52417 |  |  | 0.04438679 | 106.3154 | 90.36809 | 0.0887 | 823.1124 | 119.3824
0.042350807 | 109.1262447 | 0.05542636 | 112.1515 |  |  | 0.05496572 | 109.7135 | 104.2279 | 0.05557131 | 103.1641 | 0.06322082 | 112.3904 | 95.53188 |  |  | 0.04442182 | 106.268 | 90.32782 | 0.0888 | 823.1163 | 119.3829
0.042469818 | 109.1369184 | 0.05544129 | 112.1714 |  |  | 0.05500866 | 109.715 | 104.2292 | 0.05545656 | 103.1065 | 0.06334268 | 112.4053 | 95.54455 |  |  | 0.04443531 | 106.2183 | 90.28557 | 0.0889 | 823.12 | 119.3835
0.042406277 | 109.1438154 | 0.0555919 | 112.1764 |  |  | 0.05494159 | 109.7205 | 104.2345 | 0.05547032 | 103.0319 | 0.06352888 | 112.4142 | 95.55211 |  |  | 0.04442228 | 106.1827 | 90.25529 | 0.089 | 823.1237 | 119.384
0.042518417 | 109.1620023 | 0.0556425 | 112.1782 |  |  | 0.05495547 | 109.7336 | 104.247 | 0.05549595 | 102.9546 | 0.06353427 | 112.4215 | 95.55828 |  |  | 0.04437308 | 106.1369 | 90.21635 | 0.0891 | 823.1272 | 119.3845
0.042545162 | 109.1719292 | 0.05565389 | 112.2037 |  |  | 0.05512269 | 109.7304 | 104.2439 | 0.05546578 | 102.8668 | 0.06350547 | 112.4294 | 95.56501 |  |  | 0.04437019 | 106.1054 | 90.1896 | 0.0892 | 823.1306 | 119.385
0.042487993 | 109.1914964 | 0.05568455 | 112.2066 |  |  | 0.05500837 | 109.734 | 104.2473 | 0.05548189 | 102.7988 | 0.06362179 | 112.4342 | 95.5691 |  |  | 0.04428243 | 106.0598 | 90.15083 | 0.0893 | 823.1339 | 119.3855
0.042676403 | 109.191851 | 0.05583227 | 112.2223 |  |  | 0.0551211 | 109.7368 | 104.25 | 0.05546478 | 102.7234 | 0.06377475 | 112.4418 | 95.57552 |  |  | 0.04444272 | 106.0095 | 90.10806 | 0.0894 | 823.1371 | 119.3859
0.042658849 | 109.2163968 | 0.05585673 | 112.228 |  |  | 0.05529457 | 109.7379 | 104.251 | 0.05541941 | 102.6602 | 0.06389398 | 112.4417 | 95.57542 |  |  | 0.04436077 | 105.9603 | 90.06627 | 0.0895 | 823.1402 | 119.3864
0.042693262 | 109.2285213 | 0.05593423 | 112.2533 |  |  | 0.05525272 | 109.7313 | 104.2447 | 0.05543878 | 102.5881 | 0.0638217 | 112.4541 | 95.58596 |  |  | 0.0443596 | 105.9186 | 90.03077 | 0.0896 | 823.1432 | 119.3868
0.042874044 | 109.2356271 | 0.05599875 | 112.2577 |  |  | 0.05528027 | 109.7382 | 104.2513 | 0.0555557 | 102.5245 | 0.06396393 | 112.466 | 95.59607 |  |  | 0.04443473 | 105.8617 | 89.98243 | 0.0897 | 823.1461 | 119.3872
0.042942657 | 109.2516942 | 0.05610053 | 112.2761 |  |  | 0.05527081 | 109.7472 | 104.2599 | 0.05546932 | 102.4531 | 0.06422244 | 112.4638 | 95.59424 |  |  | 0.04433035 | 105.828 | 89.95383 | 0.0898 | 823.1489 | 119.3876
0.042893707 | 109.2618148 | 0.05612619 | 112.2825 |  |  | 0.05530868 | 109.7559 | 104.2681 | 0.05552362 | 102.3756 | 0.06417086 | 112.4729 | 95.602 |  |  | 0.04439491 | 105.7658 | 89.90091 | 0.0899 | 823.1516 | 119.388
0.04301238 | 109.2794635 | 0.05620188 | 112.3097 |  |  | 0.05535004 | 109.7451 | 104.2579 | 0.05547692 | 102.2989 | 0.06428314 | 112.4831 | 95.61065 |  |  | 0.04435361 | 105.7137 | 89.85665 | 0.09 | 823.1541 | 119.3884
0.043032537 | 109.2878541 | 0.05634971 | 112.316 |  |  | 0.05552353 | 109.7543 | 104.2666 | 0.05529589 | 102.2136 | 0.0642976 | 112.4865 | 95.61355 |  |  | 0.04442113 | 105.6599 | 89.81094 | 0.0901 | 823.1566 | 119.3888
0.043044221 | 109.2954427 | 0.0563918 | 112.3347 |  |  | 0.05551226 | 109.7505 | 104.263 | 0.05545217 | 102.129 | 0.06442247 | 112.492 | 95.61821 |  |  | 0.04443921 | 105.6125 | 89.7706 | 0.0902 | 823.1591 | 119.3891
0.043160559 | 109.3116531 | 0.05649521 | 112.3413 |  |  | 0.05546343 | 109.7533 | 104.2657 | 0.05552234 | 102.0412 | 0.06439705 | 112.5026 | 95.62721 |  |  | 0.04437872 | 105.5573 | 89.72374 | 0.0903 | 823.1614 | 119.3895
0.043002743 | 109.3247357 | 0.05651031 | 112.3474 |  |  | 0.05562238 | 109.7658 | 104.2775 | 0.05549989 | 101.9588 | 0.06454444 | 112.5013 | 95.62612 |  |  | 0.04436963 | 105.5046 | 89.67888 | 0.0904 | 823.1636 | 119.3898
0.043021126 | 109.3394601 | 0.05657346 | 112.3763 |  |  | 0.05563997 | 109.7534 | 104.2657 | 0.05539641 | 101.8675 | 0.06468481 | 112.5037 | 95.62817 |  |  | 0.04440008 | 105.4549 | 89.63669 | 0.0905 | 823.1657 | 119.3901
0.043105148 | 109.3366767 | 0.05669231 | 112.3838 |  |  | 0.05570382 | 109.7489 | 104.2615 | 0.05567248 | 101.7694 | 0.06470982 | 112.5207 | 95.64256 |  |  | 0.04434853 | 105.392 | 89.58318 | 0.0906 | 823.1678 | 119.3904
0.04312646 | 109.3608202 | 0.05671716 | 112.3999 |  |  | 0.05571644 | 109.7549 | 104.2672 | 0.05529518 | 101.6664 | 0.06471205 | 112.5179 | 95.64025 |  |  | 0.04443757 | 105.3513 | 89.5486 | 0.0907 | 823.1698 | 119.3907
0.04324484 | 109.3683483 | 0.05691084 | 112.4068 |  |  | 0.05567056 | 109.7598 | 104.2718 | 0.05558609 | 101.5865 | 0.06479547 | 112.5145 | 95.63729 |  |  | 0.04440414 | 105.2794 | 89.48747 | 0.0908 | 823.1717 | 119.391
0.043266579 | 109.3890194 | 0.05696086 | 112.4221 |  |  | 0.05567118 | 109.7523 | 104.2647 | 0.05536988 | 101.4924 | 0.06491304 | 112.5303 | 95.65075 |  |  | 0.04437731 | 105.236 | 89.45061 | 0.0909 | 823.1735 | 119.3912
0.043302181 | 109.3947271 | 0.05712948 | 112.4389 |  |  | 0.05574875 | 109.7615 | 104.2735 | 0.05549971 | 101.3915 | 0.06497847 | 112.5332 | 95.65323 |  |  | 0.04439708 | 105.1671 | 89.39205 | 0.091 | 823.1752 | 119.3915
0.043330502 | 109.4227353 | 0.05715099 | 112.4554 |  |  | 0.05586082 | 109.7601 | 104.2721 | 0.05549911 | 101.2902 | 0.06517621 | 112.5437 | 95.66215 |  |  | 0.04437253 | 105.1089 | 89.3426 | 0.0911 | 823.1768 | 119.3917
0.043367291 | 109.4259009 | 0.05714798 | 112.465 |  |  | 0.05588663 | 109.7562 | 104.2684 | 0.055438 | 101.1767 | 0.06520494 | 112.5446 | 95.66295 |  |  | 0.04437037 | 105.0518 | 89.29401 | 0.0912 | 823.1784 | 119.3919
0.043311461 | 109.4296399 | 0.05728224 | 112.4819 |  |  | 0.05594275 | 109.769 | 104.2805 | 0.05532814 | 101.0579 | 0.06529917 | 112.5412 | 95.66004 |  |  | 0.04432624 | 104.9999 | 89.24995 | 0.0913 | 823.1799 | 119.3922
0.043521951 | 109.4467329 | 0.0574279 | 112.4911 |  |  | 0.05608067 | 109.7687 | 104.2803 | 0.0553269 | 100.9278 | 0.065359 | 112.5582 | 95.6745 |  |  | 0.04439701 | 104.9309 | 89.19123 | 0.0914 | 823.1814 | 119.3924
0.043482749 | 109.4581761 | 0.05744606 | 112.5072 |  |  | 0.05598832 | 109.7743 | 104.2856 | 0.0553951 | 100.798 | 0.06543485 | 112.5468 | 95.66474 |  |  | 0.04439897 | 104.8737 | 89.14261 | 0.0915 | 823.1827 | 119.3926
0.043559909 | 109.4714522 | 0.05751411 | 112.5239 |  |  | 0.05615525 | 109.7679 | 104.2795 | 0.05535383 | 100.654 | 0.06562942 | 112.5615 | 95.67723 |  |  | 0.04434931 | 104.8137 | 89.09166 | 0.0916 | 823.184 | 119.3927
0.043613566 | 109.4774743 | 0.05764109 | 112.5282 |  |  | 0.05600511 | 109.7649 | 104.2767 | 0.05536077 | 100.5051 | 0.0656117 | 112.5589 | 95.67509 |  |  | 0.04442003 | 104.7568 | 89.04329 | 0.0917 | 823.1852 | 119.3929
0.043484422 | 109.491814 | 0.05761224 | 112.5359 |  |  | 0.0562352 | 109.7672 | 104.2789 | 0.05540093 | 100.3712 | 0.06569805 | 112.566 | 95.68112 |  |  | 0.04438544 | 104.6731 | 88.97215 | 0.0918 | 823.1864 | 119.3931
0.043639461 | 109.509943 | 0.05776658 | 112.5484 |  |  | 0.05608018 | 109.7555 | 104.2678 | 0.05556573 | 100.2193 | 0.06588106 | 112.5751 | 95.68883 |  |  | 0.04437017 | 104.6206 | 88.92754 | 0.0919 | 823.1875 | 119.3933
0.043514582 | 109.5245996 | 0.05777998 | 112.5549 |  |  | 0.05637077 | 109.7606 | 104.2725 | 0.05544248 | 99.95221 | 0.06586698 | 112.584 | 95.69636 |  |  | 0.04433438 | 104.5385 | 88.85777 | 0.092 | 823.1886 | 119.3934
0.043794751 | 109.5409911 | 0.05790003 | 112.5829 |  |  | 0.05607161 | 109.756 | 104.2682 | 0.05535017 | 99.63265 | 0.06595926 | 112.5791 | 95.69225 |  |  | 0.04438531 | 104.4772 | 88.8056 | 0.0921 | 823.1895 | 119.3935
0.043977145 | 109.552042 | 0.05797227 | 112.5853 |  |  | 0.05613621 | 109.7669 | 104.2785 | 0.05555921 | 99.34822 | 0.06599307 | 112.5773 | 95.69068 |  |  | 0.04438571 | 104.4081 | 88.74689 | 0.0922 | 823.1905 | 119.3937
0.04378584 | 109.5652477 | 0.0580661 | 112.6014 |  |  | 0.05625472 | 109.7649 | 104.2767 | 0.05527966 | 99.0652 | 0.06601749 | 112.5803 | 95.69327 |  |  | 0.04438333 | 104.3319 | 88.68213 | 0.0923 | 823.1913 | 119.3938
0.043770636 | 109.5786295 | 0.05811864 | 112.6153 |  |  | 0.05633555 | 109.7503 | 104.2628 | 0.05533984 | 98.70638 | 0.06610122 | 112.5923 | 95.70344 |  |  | 0.04434882 | 104.2538 | 88.61574 | 0.0924 | 823.1921 | 119.3939
0.043949538 | 109.5865625 | 0.05819416 | 112.6199 |  |  | 0.05631069 | 109.7553 | 104.2675 | 0.05519247 | 98.25584 | 0.06619464 | 112.5983 | 95.70856 |  |  | 0.0443032 | 104.1907 | 88.56212 | 0.0925 | 823.1929 | 119.394
0.044002979 | 109.6015736 | 0.05823672 | 112.6408 |  |  | 0.05632192 | 109.742 | 104.2549 | 0.05533353 | 97.6758 | 0.06633668 | 112.6151 | 95.72284 |  |  | 0.04438371 | 104.1093 | 88.49288 | 0.0926 | 823.1936 | 119.3941
0.04400464 | 109.6111636 | 0.05821985 | 112.6556 |  |  | 0.05610093 | 109.744 | 104.2568 | 0.05516261 | 96.89862 | 0.06624483 | 112.6095 | 95.71807 |  |  | 0.04433579 | 104.0327 | 88.42782 | 0.0927 | 823.1943 | 119.3942
0.04406345 | 109.622041 | 0.05832108 | 112.6636 |  |  | 0.05641193 | 109.7473 | 104.2599 | 0.05505905 | 95.42872 | 0.066277 | 112.6191 | 95.72628 |  |  | 0.04443183 | 103.9521 | 88.35928 | 0.0928 | 823.1949 | 119.3943
0.044155014 | 109.6206706 | 0.05844831 | 112.6657 |  |  | 0.05646741 | 109.7319 | 104.2453 | 0.05511434 | -0.3171198 | 0.06646146 | 112.6176 | 95.72493 |  |  | 0.04437922 | 103.8772 | 88.2956 | 0.0929 | 823.1954 | 119.3944
0.044210888 | 109.6390863 | 0.05840729 | 112.6807 |  |  | 0.05635767 | 109.7296 | 104.2431 | 0.0550139 | -0.2345471 | 0.06651053 | 112.6221 | 95.72881 |  |  | 0.04435028 | 103.7844 | 88.21672 | 0.093 | 823.196 | 119.3945
0.044218269 | 109.6527823 | 0.05846225 | 112.6929 |  |  | 0.05644697 | 109.7189 | 104.233 | 0.05486608 | 0.1958524 | 0.06652354 | 112.6273 | 95.7332 |  |  | 0.04439799 | 103.7037 | 88.14814 | 0.0931 | 823.1965 | 119.3946
0.044161435 | 109.6760231 | 0.05849349 | 112.7044 |  |  | 0.05656189 | 109.7096 | 104.2241 |  |  | 0.06670021 | 112.6327 | 95.73776 |  |  | 0.04438226 | 103.6151 | 88.07283 | 0.0932 | 823.1969 | 119.3946
0.044269018 | 109.6834382 | 0.05861712 | 112.7128 |  |  | 0.05645948 | 109.7115 | 104.2259 |  |  | 0.06673658 | 112.641 | 95.74483 |  |  | 0.04436892 | 103.5136 | 87.9866 | 0.0933 | 823.1973 | 119.3947
0.044412181 | 109.6979514 | 0.05870904 | 112.7338 |  |  | 0.05654275 | 109.6998 | 104.2148 |  |  | 0.06688614 | 112.6385 | 95.74272 |  |  | 0.04437711 | 103.3931 | 87.88413 | 0.0934 | 823.1977 | 119.3947
0.044494191 | 109.7011347 | 0.05870418 | 112.7433 |  |  | 0.0562783 | 109.6845 | 104.2003 |  |  | 0.06679433 | 112.6417 | 95.74546 |  |  | 0.04426625 | 103.2775 | 87.78587 | 0.0935 | 823.198 | 119.3948
0.044408213 | 109.7206365 | 0.05879945 | 112.7572 |  |  | 0.0563482 | 109.6833 | 104.1991 |  |  | 0.06682602 | 112.6407 | 95.7446 |  |  | 0.04437524 | 103.1497 | 87.67727 | 0.0936 | 823.1983 | 119.3948
0.044465242 | 109.7247225 | 0.05891395 | 112.7675 |  |  | 0.05653197 | 109.673 | 104.1894 |  |  | 0.06700191 | 112.6486 | 95.75135 |  |  | 0.04438748 | 103.0012 | 87.55101 | 0.0937 | 823.1986 | 119.3949
0.044689488 | 109.7324618 | 0.05889105 | 112.7698 |  |  | 0.0565489 | 109.6618 | 104.1788 |  |  | 0.06707975 | 112.654 | 95.7559 |  |  | 0.04432445 | 102.2233 | 86.8898 | 0.0938 | 823.1988 | 119.3949
0.044634632 | 109.748959 | 0.05908285 | 112.8002 |  |  | 0.05667559 | 109.649 | 104.1666 |  |  | 0.0670959 | 112.6499 | 95.75243 |  |  | 0.04431596 | 101.1809 | 86.00375 | 0.0939 | 823.199 | 119.3949
0.044578791 | 109.7579958 | 0.05908449 | 112.7991 |  |  | 0.05669787 | 109.6298 | 104.1483 |  |  | 0.06710213 | 112.6447 | 95.74799 |  |  | 0.04437081 | 100.5174 | 85.43976 | 0.094 | 823.1992 | 119.3949
0.044625035 | 109.7742918 | 0.05914117 | 112.8155 |  |  | 0.05662977 | 109.6121 | 104.1315 |  |  | 0.06712742 | 112.6573 | 95.75867 |  |  | 0.04432581 | 99.43337 | 84.51836 | 0.0941 | 823.1994 | 119.395
0.044778033 | 109.7752699 | 0.0592464 | 112.8318 |  |  | 0.05672483 | 109.5984 | 104.1185 |  |  | 0.06722052 | 112.6459 | 95.749 |  |  | 0.04428538 | 98.86617 | 84.03625 | 0.0942 | 823.1995 | 119.395
0.044927158 | 109.79926 | 0.05923252 | 112.844 |  |  | 0.0567249 | 109.59 | 104.1105 |  |  | 0.06730287 | 112.6556 | 95.75722 |  |  | 0.04439017 | 97.46565 | 82.8458 | 0.0943 | 823.1996 | 119.395
0.045006392 | 109.8077009 | 0.05933045 | 112.8436 |  |  | 0.05668787 | 109.5858 | 104.1066 |  |  | 0.0673849 | 112.6593 | 95.76043 |  |  | 0.04429657 | 17.70975 | 15.05329 | 0.0944 | 823.1997 | 119.395
0.044992927 | 109.8304237 | 0.05950959 | 112.8661 |  |  | 0.05665221 | 109.5629 | 104.0847 |  |  | 0.06744 | 112.643 | 95.74655 |  |  |  |  | 0 | 0.0945 | 823.1998 | 119.395
0.044990636 | 109.8283317 | 0.05943825 | 112.8722 |  |  | 0.0564796 | 109.5393 | 104.0623 |  |  | 0.06746993 | 112.6534 | 95.75536 |  |  |  |  | 0 | 0.0946 | 823.1999 | 119.395
0.045067706 | 109.8441299 | 0.05953776 | 112.8935 |  |  | 0.0567185 | 109.5311 | 104.0546 |  |  | 0.06753001 | 112.6641 | 95.76452 |  |  |  |  | 0 | 0.0947 | 823.1999 | 119.3951
0.045102641 | 109.8533075 | 0.0595405 | 112.8944 |  |  | 0.05686274 | 109.5091 | 104.0336 |  |  | 0.06751588 | 112.6582 | 95.75949 |  |  |  |  | 0 | 0.0948 | 823.1999 | 119.3951
0.045188071 | 109.8646174 | 0.05966195 | 112.9103 |  |  | 0.05686186 | 109.4902 | 104.0157 |  |  | 0.06760398 | 112.6556 | 95.75724 |  |  |  |  | 0 | 0.0949 | 823.2 | 119.3951
0.04527752 | 109.8717734 | 0.05967487 | 112.917 |  |  | 0.05698742 | 109.4691 | 103.9956 |  |  | 0.06775187 | 112.655 | 95.75678 |  |  |  |  | 0 | 0.095 | 823.2 | 119.3951
0.04535441 | 109.8876269 | 0.05981945 | 112.9309 |  |  | 0.05690509 | 109.4438 | 103.9716 |  |  | 0.06776696 | 112.652 | 95.7542 |  |  |  |  | 0 | 0.0951 | 823.2 | 119.3951
0.045346372 | 109.8946496 | 0.05985255 | 112.9512 |  |  | 0.05688683 | 109.4339 | 103.9622 |  |  | 0.06779813 | 112.6443 | 95.74764 |  |  |  |  | 0 | 0.0952 | 823.2 | 119.3951
0.04541957 | 109.906744 | 0.05994104 | 112.9492 |  |  | 0.0569072 | 109.4004 | 103.9304 |  |  | 0.06780461 | 112.6547 | 95.7565 |  |  |  |  | 0 | 0.0953 | 823.2 | 119.3951
0.045739322 | 109.9087002 | 0.05993543 | 112.949 |  |  | 0.05690816 | 109.3878 | 103.9184 |  |  | 0.0678203 | 112.6534 | 95.75542 |  |  |  |  | 0 | 0.0954 | 823.2 | 119.3951
0.045408846 | 109.9322478 | 0.06000134 | 112.961 |  |  | 0.05690708 | 109.3673 | 103.8989 |  |  | 0.06793672 | 112.6441 | 95.74745 |  |  |  |  | 0 | 0.0955 | 0 | 0
0.045509743 | 109.948765 | 0.06009018 | 112.973 |  |  | 0.05702061 | 109.3416 | 103.8745 |  |  | 0.06797983 | 112.6579 | 95.75922 |  |  |  |  | 0 |  | 0
0.045696671 | 109.9571783 | 0.06021491 | 112.9811 |  |  | 0.05700588 | 109.3151 | 103.8494 |  |  | 0.06799101 | 112.6524 | 95.75456 |  |  |  |  | 0
0.045592263 | 109.9727828 | 0.06024318 | 112.9958 |  |  | 0.05710103 | 109.3014 | 103.8364 |  |  | 0.06815873 | 112.6521 | 95.75433 |  |  |  |  | 0
0.045779298 | 109.9832679 | 0.06026577 | 113.01 |  |  | 0.05716237 | 109.2808 | 103.8168 |  |  | 0.06805855 | 112.6466 | 95.74957 |  |  |  |  | 0
0.045600146 | 109.9873815 | 0.06031593 | 113.0153 |  |  | 0.05708101 | 109.2572 | 103.7943 |  |  | 0.06816974 | 112.6489 | 95.75156 |  |  |  |  | 0
0.045775712 | 109.9964762 | 0.0603488 | 113.034 |  |  | 0.05698351 | 109.2234 | 103.7622 |  |  | 0.06812499 | 112.648 | 95.75078 |  |  |  |  | 0
0.045951466 | 110.01022 | 0.06053391 | 113.0331 |  |  | 0.05710256 | 109.1942 | 103.7345 |  |  | 0.06824897 | 112.6543 | 95.75615 |  |  |  |  | 0
0.045800339 | 110.0251934 | 0.06057674 | 113.0321 |  |  | 0.05705427 | 109.1681 | 103.7097 |  |  | 0.06830279 | 112.654 | 95.75588 |  |  |  |  | 0
0.045905164 | 110.0257692 | 0.06067436 | 113.0452 |  |  | 0.05724655 | 109.1307 | 103.6742 |  |  | 0.0682453 | 112.6435 | 95.74698 |  |  |  |  | 0
0.046055895 | 110.0439158 | 0.06069165 | 113.054 |  |  | 0.05712484 | 109.0999 | 103.6449 |  |  | 0.06839819 | 112.6518 | 95.75407 |  |  |  |  | 0
0.046184115 | 110.0501792 | 0.06077976 | 113.0702 |  |  | 0.05721677 | 109.0846 | 103.6303 |  |  | 0.06843182 | 112.6503 | 95.75278 |  |  |  |  | 0
0.046142404 | 110.0661408 | 0.06084845 | 113.0706 |  |  | 0.05722566 | 109.0425 | 103.5904 |  |  | 0.06852199 | 112.6537 | 95.75562 |  |  |  |  | 0
0.046120729 | 110.0863115 | 0.0609092 | 113.0884 |  |  | 0.05706359 | 109.003 | 103.5528 |  |  | 0.06852199 | 112.6506 | 95.75298 |  |  |  |  | 0
0.046207933 | 110.0967187 | 0.0610412 | 113.1059 |  |  | 0.05707704 | 108.9655 | 103.5172 |  |  | 0.06859601 | 112.6402 | 95.7442 |  |  |  |  | 0
0.046240817 | 110.1018129 | 0.06091139 | 113.1056 |  |  | 0.05715136 | 108.9258 | 103.4795 |  |  | 0.06854341 | 112.6476 | 95.75049 |  |  |  |  | 0
0.046234683 | 110.1151343 | 0.06097188 | 113.1248 |  |  | 0.05698707 | 108.8827 | 103.4386 |  |  | 0.06861112 | 112.6503 | 95.75273 |  |  |  |  | 0
0.046288268 | 110.1249657 | 0.06125447 | 113.1407 |  |  | 0.05691306 | 108.8361 | 103.3943 |  |  | 0.06864985 | 112.6297 | 95.73521 |  |  |  |  | 0
0.046292106 | 110.1390867 | 0.06124773 | 113.1445 |  |  | 0.05707679 | 108.7898 | 103.3503 |  |  | 0.06872611 | 112.6348 | 95.73959 |  |  |  |  | 0
0.046316969 | 110.1527626 | 0.06126099 | 113.1526 |  |  | 0.05707422 | 108.7591 | 103.3211 |  |  | 0.06867727 | 112.6283 | 95.73404 |  |  |  |  | 0
0.046421515 | 110.1622018 | 0.06137773 | 113.1612 |  |  | 0.05708965 | 108.7154 | 103.2796 |  |  | 0.06872069 | 112.6316 | 95.73686 |  |  |  |  | 0
0.046428681 | 110.1674569 | 0.06141777 | 113.1745 |  |  | 0.05701187 | 108.6817 | 103.2476 |  |  | 0.06875885 | 112.628 | 95.73379 |  |  |  |  | 0
0.046387279 | 110.190142 | 0.06148372 | 113.1912 |  |  | 0.05717639 | 108.6335 | 103.2018 |  |  | 0.06898866 | 112.6253 | 95.73147 |  |  |  |  | 0
0.04659441 | 110.1947082 | 0.0614869 | 113.2068 |  |  | 0.0570458 | 108.5953 | 103.1656 |  |  | 0.068973 | 112.6167 | 95.72419 |  |  |  |  | 0
0.046487971 | 110.2116856 | 0.06162681 | 113.2126 |  |  | 0.05709344 | 108.544 | 103.1168 |  |  | 0.06894173 | 112.6158 | 95.72342 |  |  |  |  | 0
0.0465106 | 110.2326056 | 0.06165174 | 113.2299 |  |  | 0.0571177 | 108.4948 | 103.0701 |  |  | 0.06907193 | 112.6055 | 95.71472 |  |  |  |  | 0
0.046575937 | 110.2418511 | 0.06172154 | 113.2415 |  |  | 0.05704133 | 108.4566 | 103.0338 |  |  | 0.0690298 | 112.6037 | 95.71316 |  |  |  |  | 0
0.046572487 | 110.2531887 | 0.06172859 | 113.2461 |  |  | 0.0571145 | 108.4046 | 102.9844 |  |  | 0.06901281 | 112.6021 | 95.71176 |  |  |  |  | 0
0.046552695 | 110.2741464 | 0.06178177 | 113.2587 |  |  | 0.05712198 | 108.3568 | 102.9389 |  |  | 0.06912298 | 112.592 | 95.70323 |  |  |  |  | 0
0.046716186 | 110.2838722 | 0.06178625 | 113.2664 |  |  | 0.05715899 | 108.299 | 102.884 |  |  | 0.06924221 | 112.5828 | 95.69536 |  |  |  |  | 0
0.046739451 | 110.2926022 | 0.0620296 | 113.2794 |  |  | 0.05710575 | 108.255 | 102.8423 |  |  | 0.06919048 | 112.5726 | 95.6867 |  |  |  |  | 0
0.046941038 | 110.2987701 | 0.06192682 | 113.2749 |  |  | 0.05719281 | 108.2056 | 102.7954 |  |  | 0.069285 | 112.5707 | 95.6851 |  |  |  |  | 0
0.046871791 | 110.3116892 | 0.06202222 | 113.2947 |  |  | 0.05710384 | 108.1499 | 102.7424 |  |  | 0.06922667 | 112.5693 | 95.6839 |  |  |  |  | 0
0.04693944 | 110.325252 | 0.06212595 | 113.2961 |  |  | 0.05704222 | 108.1123 | 102.7067 |  |  | 0.06931673 | 112.5496 | 95.6672 |  |  |  |  | 0
0.046952239 | 110.340849 | 0.06213203 | 113.3213 |  |  | 0.05719186 | 108.0472 | 102.6448 |  |  | 0.06932657 | 112.5517 | 95.66897 |  |  |  |  | 0
0.046945272 | 110.3569715 | 0.0621929 | 113.3108 |  |  | 0.05717091 | 108.0093 | 102.6089 |  |  | 0.06951108 | 112.5275 | 95.64835 |  |  |  |  | 0
0.046950457 | 110.3659781 | 0.06232387 | 113.327 |  |  | 0.05748087 | 107.9548 | 102.5571 |  |  | 0.06943072 | 112.5172 | 95.63963 |  |  |  |  | 0
0.047058643 | 110.3855076 | 0.06230443 | 113.3418 |  |  | 0.05735263 | 107.9099 | 102.5144 |  |  | 0.06949322 | 112.5175 | 95.6399 |  |  |  |  | 0
0.047014983 | 110.3967672 | 0.06247906 | 113.3426 |  |  | 0.05715615 | 107.8492 | 102.4567 |  |  | 0.06950678 | 112.5016 | 95.62633 |  |  |  |  | 0
0.047247076 | 110.4120373 | 0.06247203 | 113.3558 |  |  | 0.05726589 | 107.7938 | 102.4041 |  |  | 0.06954652 | 112.4887 | 95.61538 |  |  |  |  | 0
0.047342174 | 110.433601 | 0.06244497 | 113.3671 |  |  | 0.05702429 | 107.739 | 102.352 |  |  | 0.06957037 | 112.4798 | 95.60783 |  |  |  |  | 0
0.047214662 | 110.4415994 | 0.0626098 | 113.3756 |  |  | 0.0572801 | 107.6855 | 102.3013 |  |  | 0.06972889 | 112.4699 | 95.5994 |  |  |  |  | 0
0.04718924 | 110.4564571 | 0.06273578 | 113.3771 |  |  | 0.05739887 | 107.6235 | 102.2423 |  |  | 0.06963821 | 112.4555 | 95.58716 |  |  |  |  | 0
0.047244658 | 110.4717372 | 0.0627097 | 113.3878 |  |  | 0.05732008 | 107.5681 | 102.1897 |  |  | 0.0696491 | 112.4473 | 95.58016 |  |  |  |  | 0
0.047463495 | 110.496982 | 0.06276208 | 113.3965 |  |  | 0.05725782 | 107.5099 | 102.1344 |  |  | 0.06976757 | 112.4295 | 95.56509 |  |  |  |  | 0
0.047495761 | 110.5082617 | 0.06277106 | 113.4089 |  |  | 0.05721889 | 107.4506 | 102.0781 |  |  | 0.06972784 | 112.4123 | 95.55041 |  |  |  |  | 0
0.047512369 | 110.5291164 | 0.06294194 | 113.4142 |  |  | 0.05718683 | 107.3974 | 102.0276 |  |  | 0.06983358 | 112.3978 | 95.53816 |  |  |  |  | 0
0.04751574 | 110.540826 | 0.06298443 | 113.4384 |  |  | 0.05712771 | 107.3408 | 101.9738 |  |  | 0.0696076 | 112.391 | 95.53232 |  |  |  |  | 0
0.047534642 | 110.5547056 | 0.06301742 | 113.4384 |  |  | 0.05709358 | 107.2668 | 101.9035 |  |  | 0.0697652 | 112.3784 | 95.52166 |  |  |  |  | 0
0.047632062 | 110.5764026 | 0.06310014 | 113.4405 |  |  | 0.05725173 | 107.2165 | 101.8557 |  |  | 0.06992212 | 112.3488 | 95.49652 |  |  |  |  | 0
0.047763471 | 110.5928243 | 0.06309399 | 113.4529 |  |  | 0.05709244 | 107.1424 | 101.7853 |  |  | 0.0698615 | 112.3361 | 95.48572 |  |  |  |  | 0
0.047870435 | 110.6135607 | 0.06320851 | 113.472 |  |  | 0.05706712 | 107.0831 | 101.7289 |  |  | 0.06998158 | 112.3087 | 95.46242 |  |  |  |  | 0
0.047939068 | 110.6281595 | 0.06331492 | 113.4777 |  |  | 0.05711285 | 107.0131 | 101.6625 |  |  | 0.06985072 | 112.2989 | 95.45403 |  |  |  |  | 0
0.047998291 | 110.6541536 | 0.06335208 | 113.4838 |  |  | 0.05717573 | 106.9628 | 101.6146 |  |  | 0.06994941 | 112.2702 | 95.42965 |  |  |  |  | 0
0.048064982 | 110.660935 | 0.06337664 | 113.499 |  |  | 0.05711842 | 106.8917 | 101.5472 |  |  | 0.07007307 | 112.2503 | 95.41272 |  |  |  |  | 0
0.048060523 | 110.6772209 | 0.06353247 | 113.5072 |  |  | 0.05705268 | 106.8128 | 101.4722 |  |  | 0.07003315 | 112.2376 | 95.40198 |  |  |  |  | 0
0.048167563 | 110.6900469 | 0.06344334 | 113.5218 |  |  | 0.05708942 | 106.743 | 101.4058 |  |  | 0.07000304 | 112.2144 | 95.38228 |  |  |  |  | 0
0.048223169 | 110.7050958 | 0.06354246 | 113.5259 |  |  | 0.05711064 | 106.6672 | 101.3339 |  |  | 0.07001612 | 112.1939 | 95.36486 |  |  |  |  | 0
0.048289062 | 110.7157318 | 0.0636541 | 113.5315 |  |  | 0.05712671 | 106.6051 | 101.2749 |  |  | 0.06999501 | 112.1703 | 95.34479 |  |  |  |  | 0
0.048371117 | 110.7252488 | 0.06380049 | 113.5396 |  |  | 0.05721061 | 106.5255 | 101.1992 |  |  | 0.07007541 | 112.1397 | 95.31875 |  |  |  |  | 0
0.048429887 | 110.7456785 | 0.06384546 | 113.5571 |  |  | 0.05695075 | 106.4523 | 101.1297 |  |  | 0.07001888 | 112.1135 | 95.29649 |  |  |  |  | 0
0.048482897 | 110.7537926 | 0.06398151 | 113.5685 |  |  | 0.0571686 | 106.3941 | 101.0744 |  |  | 0.07018293 | 112.0811 | 95.26891 |  |  |  |  | 0
0.048517603 | 110.76468 | 0.06392913 | 113.5657 |  |  | 0.05717469 | 106.32 | 101.004 |  |  | 0.0701094 | 112.0596 | 95.25065 |  |  |  |  | 0
0.048629681 | 110.7637396 | 0.06408554 | 113.5852 |  |  | 0.05717157 | 106.2391 | 100.9272 |  |  | 0.07010902 | 112.037 | 95.23143 |  |  |  |  | 0
0.048753296 | 110.7838827 | 0.06413717 | 113.5838 |  |  | 0.05708532 | 106.1718 | 100.8632 |  |  | 0.07012603 | 111.995 | 95.19571 |  |  |  |  | 0
0.048798273 | 110.8017024 | 0.06414845 | 113.5821 |  |  | 0.05720296 | 106.1048 | 100.7996 |  |  | 0.07034718 | 111.9735 | 95.17748 |  |  |  |  | 0
0.04892026 | 110.8118129 | 0.06413415 | 113.5889 |  |  | 0.05728974 | 106.0202 | 100.7191 |  |  | 0.07019389 | 111.9451 | 95.15334 |  |  |  |  | 0
0.048816771 | 110.8074403 | 0.06431966 | 113.5945 |  |  | 0.05728522 | 105.9473 | 100.6499 |  |  | 0.07029396 | 111.9214 | 95.13322 |  |  |  |  | 0
0.048972817 | 110.81611 | 0.06427034 | 113.6099 |  |  | 0.05730194 | 105.8764 | 100.5826 |  |  | 0.0702419 | 111.8866 | 95.10359 |  |  |  |  | 0
0.049003799 | 110.8357552 | 0.06442264 | 113.6188 |  |  | 0.05722153 | 105.7989 | 100.5089 |  |  | 0.07024608 | 111.8411 | 95.0649 |  |  |  |  | 0
0.049139832 | 110.8447216 | 0.06445399 | 113.6215 |  |  | 0.05718504 | 105.7203 | 100.4343 |  |  | 0.07015967 | 111.81 | 95.03853 |  |  |  |  | 0
0.049231467 | 110.8526848 | 0.06455926 | 113.6345 |  |  | 0.05722907 | 105.6608 | 100.3777 |  |  | 0.07031025 | 111.769 | 95.00369 |  |  |  |  | 0
0.049225644 | 110.8757999 | 0.06462902 | 113.6356 |  |  | 0.05714583 | 105.5836 | 100.3044 |  |  | 0.07019797 | 111.7351 | 94.97487 |  |  |  |  | 0
0.049282909 | 110.8794835 | 0.06463003 | 113.6443 |  |  | 0.05731772 | 105.47 | 100.1965 |  |  | 0.07022722 | 111.6977 | 94.94307 |  |  |  |  | 0
0.049355131 | 110.8814297 | 0.06460372 | 113.6563 |  |  | 0.05722023 | 105.3923 | 100.1227 |  |  | 0.0703516 | 111.6656 | 94.91576 |  |  |  |  | 0
0.049280148 | 110.8959806 | 0.06481412 | 113.6634 |  |  | 0.05717749 | 105.3091 | 100.0437 |  |  | 0.07027554 | 111.6272 | 94.88314 |  |  |  |  | 0
0.049546866 | 110.8953294 | 0.06481355 | 113.6633 |  |  | 0.05721843 | 105.2438 | 99.98161 |  |  | 0.07030669 | 111.5836 | 94.84602 |  |  |  |  | 0
0.049452649 | 110.9115097 | 0.06480519 | 113.6745 |  |  | 0.05710122 | 105.1458 | 99.88851 |  |  | 0.07026892 | 111.5464 | 94.81446 |  |  |  |  | 0
0.04947817 | 110.9209287 | 0.06492767 | 113.6777 |  |  | 0.05726522 | 105.0625 | 99.80933 |  |  | 0.07031067 | 111.5038 | 94.77825 |  |  |  |  | 0
0.049401775 | 110.9302321 | 0.06504813 | 113.6845 |  |  | 0.05705316 | 104.9715 | 99.72289 |  |  | 0.07032486 | 111.4682 | 94.74798 |  |  |  |  | 0
0.049585385 | 110.9411975 | 0.06512343 | 113.709 |  |  | 0.05737535 | 104.8772 | 99.63337 |  |  | 0.07037706 | 111.4216 | 94.70835 |  |  |  |  | 0
0.049654031 | 110.9487156 | 0.06518243 | 113.7082 |  |  | 0.05703973 | 104.7814 | 99.5423 |  |  | 0.07031567 | 111.3895 | 94.68109 |  |  |  |  | 0
0.049725381 | 110.959583 | 0.06517221 | 113.7134 |  |  | 0.05721336 | 104.673 | 99.43936 |  |  | 0.07033943 | 111.3397 | 94.63874 |  |  |  |  | 0
0.049685325 | 110.9734148 | 0.06530911 | 113.7213 |  |  | 0.0570408 | 104.5774 | 99.34851 |  |  | 0.07029007 | 111.3091 | 94.61272 |  |  |  |  | 0
0.04972078 | 110.9781444 | 0.06533492 | 113.7461 |  |  | 0.05712672 | 104.4722 | 99.24855 |  |  | 0.07035207 | 111.2583 | 94.56952 |  |  |  |  | 0
0.049740924 | 110.99306 | 0.06541371 | 113.7478 |  |  | 0.05715483 | 104.358 | 99.14011 |  |  | 0.07042441 | 111.2211 | 94.53791 |  |  |  |  | 0
0.049874391 | 110.9899899 | 0.06548561 | 113.7629 |  |  | 0.05711756 | 104.2416 | 99.0295 |  |  | 0.07038145 | 111.1716 | 94.49589 |  |  |  |  | 0
0.049945373 | 111.0013953 | 0.06558738 | 113.7623 |  |  | 0.0571782 | 104.1306 | 98.92409 |  |  | 0.07038303 | 111.1203 | 94.45224 |  |  |  |  | 0
0.049921019 | 111.0240125 | 0.06558831 | 113.7761 |  |  | 0.05708938 | 104.0103 | 98.80981 |  |  | 0.07036707 | 111.0751 | 94.41383 |  |  |  |  | 0
0.049999643 | 111.0218049 | 0.06570828 | 113.7832 |  |  | 0.05709297 | 103.8837 | 98.68956 |  |  | 0.07032841 | 111.0265 | 94.37256 |  |  |  |  | 0
0.049988293 | 111.0399137 | 0.06574334 | 113.7987 |  |  | 0.05718528 | 103.7416 | 98.55449 |  |  | 0.07034887 | 110.9765 | 94.33007 |  |  |  |  | 0
0.050080569 | 111.0450658 | 0.06583199 | 113.8031 |  |  | 0.05708465 | 103.593 | 98.41333 |  |  | 0.0703753 | 110.9254 | 94.28655 |  |  |  |  | 0
0.05007854 | 111.0533332 | 0.0658755 | 113.8053 |  |  | 0.0571362 | 103.4565 | 98.28364 |  |  | 0.07037432 | 110.8608 | 94.23172 |  |  |  |  | 0
0.050155927 | 111.0671072 | 0.06590231 | 113.8215 |  |  | 0.05721283 | 103.2982 | 98.13331 |  |  | 0.07032324 | 110.8076 | 94.18648 |  |  |  |  | 0
0.050164903 | 111.0682588 | 0.06595509 | 113.8296 |  |  | 0.05714427 | 103.1206 | 97.96456 |  |  | 0.07041662 | 110.7571 | 94.14358 |  |  |  |  | 0
0.050341109 | 111.0860232 | 0.06613096 | 113.8347 |  |  | 0.05730316 | 102.8872 | 97.7428 |  |  | 0.07028015 | 110.7057 | 94.09982 |  |  |  |  | 0
0.050419121 | 111.091912 | 0.0661291 | 113.8462 |  |  | 0.05711384 | 102.4962 | 97.37141 |  |  | 0.07030929 | 110.6405 | 94.04444 |  |  |  |  | 0
0.050388297 | 111.1052837 | 0.06631117 | 113.8513 |  |  | 0.05721369 | 102.0375 | 96.9356 |  |  | 0.07037176 | 110.5944 | 94.00526 |  |  |  |  | 0
0.050428828 | 111.1088692 | 0.0662682 | 113.8545 |  |  | 0.05733226 | 101.473 | 96.39937 |  |  | 0.0703368 | 110.5454 | 93.96357 |  |  |  |  | 0
0.050580125 | 111.1215419 | 0.06642911 | 113.8597 |  |  | 0.05723805 | 100.214 | 95.20334 |  |  | 0.07040678 | 110.4811 | 93.9089 |  |  |  |  | 0
0.050588683 | 111.1221831 | 0.06647388 | 113.8782 |  |  | 0.05739221 | 33.48146 | 31.80739 |  |  | 0.07035103 | 110.429 | 93.86466 |  |  |  |  | 0
0.050678929 | 111.130961 | 0.06664254 | 113.8745 |  |  | 0.05718407 | 0.4930802 | 0.4684262 |  |  | 0.07035987 | 110.3767 | 93.82021 |  |  |  |  | 0
0.050727796 | 111.1436311 | 0.06666778 | 113.8805 |  |  |  | -0.2033992 | -0.1932293 |  |  | 0.07041867 | 110.3102 | 93.76365 |  |  |  |  | 0
0.050802006 | 111.1445891 | 0.06664106 | 113.8922 |  |  |  |  | 0 |  |  | 0.07038039 | 110.2453 | 93.70855 |  |  |  |  | 0
0.050839513 | 111.1653658 | 0.06668625 | 113.8928 |  |  |  |  | 0 |  |  | 0.0703114 | 110.1832 | 93.65575 |  |  |  |  | 0
0.050955598 | 111.1782673 | 0.06671494 | 113.9026 |  |  |  |  | 0 |  |  | 0.07030022 | 110.1232 | 93.60476 |  |  |  |  | 0
0.05093251 | 111.1753782 | 0.06690615 | 113.9199 |  |  |  |  | 0 |  |  | 0.07034238 | 110.0614 | 93.55215 |  |  |  |  | 0
0.05093402 | 111.1876763 | 0.06697008 | 113.9134 |  |  |  |  | 0 |  |  | 0.07038515 | 109.9943 | 93.49519 |  |  |  |  | 0
0.051251252 | 111.2057751 | 0.06701235 | 113.9187 |  |  |  |  | 0 |  |  | 0.07053301 | 109.9375 | 93.44691 |  |  |  |  | 0
0.051189185 | 111.2044324 | 0.06706131 | 113.9381 |  |  |  |  | 0 |  |  | 0.07044201 | 109.8829 | 93.4005 |  |  |  |  | 0
0.051228871 | 111.2110503 | 0.06720535 | 113.949 |  |  |  |  | 0 |  |  | 0.07047185 | 109.8019 | 93.33161 |  |  |  |  | 0
0.05142551 | 111.2214978 | 0.06712295 | 113.9472 |  |  |  |  | 0 |  |  | 0.07040304 | 109.7452 | 93.28339 |  |  |  |  | 0
0.05145564 | 111.236622 | 0.0671887 | 113.9539 |  |  |  |  | 0 |  |  | 0.070385 | 109.6809 | 93.22881 |  |  |  |  | 0
0.051570264 | 111.2405269 | 0.06733193 | 113.9573 |  |  |  |  | 0 |  |  | 0.07034422 | 109.6165 | 93.174 |  |  |  |  | 0
0.051608482 | 111.2477584 | 0.06731382 | 113.9608 |  |  |  |  | 0 |  |  | 0.07040766 | 109.5657 | 93.13081 |  |  |  |  | 0
0.051643373 | 111.2554224 | 0.06738455 | 113.9802 |  |  |  |  | 0 |  |  | 0.07047802 | 109.4963 | 93.07189 |  |  |  |  | 0
0.051667892 | 111.2506751 | 0.06755676 | 113.9824 |  |  |  |  | 0 |  |  | 0.07025626 | 109.4312 | 93.01656 |  |  |  |  | 0
0.051707843 | 111.2711048 | 0.067541 | 113.9858 |  |  |  |  | 0 |  |  | 0.07042024 | 109.3596 | 92.95566 |  |  |  |  | 0
0.051766124 | 111.2765913 | 0.06763322 | 114.0031 |  |  |  |  | 0 |  |  | 0.0703291 | 109.2756 | 92.88428 |  |  |  |  | 0
0.051916283 | 111.2822211 | 0.06776777 | 114.0157 |  |  |  |  | 0 |  |  | 0.07040977 | 109.2166 | 92.8341 |  |  |  |  | 0
0.052098525 | 111.2937522 | 0.06788626 | 114.0197 |  |  |  |  | 0 |  |  | 0.07034259 | 109.1349 | 92.76468 |  |  |  |  | 0
0.051967515 | 111.3024119 | 0.06789511 | 114.0217 |  |  |  |  | 0 |  |  | 0.07028782 | 109.0671 | 92.70701 |  |  |  |  | 0
0.052055943 | 111.3088865 | 0.06795752 | 114.0359 |  |  |  |  | 0 |  |  | 0.07040594 | 108.9944 | 92.64528 |  |  |  |  | 0
0.052107792 | 111.3161959 | 0.0679913 | 114.0333 |  |  |  |  | 0 |  |  | 0.0703256 | 108.9242 | 92.58555 |  |  |  |  | 0
0.052162596 | 111.3148055 | 0.06804002 | 114.0486 |  |  |  |  | 0 |  |  | 0.07035009 | 108.862 | 92.53273 |  |  |  |  | 0
0.052228 | 111.3357355 | 0.06811435 | 114.0411 |  |  |  |  | 0 |  |  | 0.07044337 | 108.7895 | 92.47111 |  |  |  |  | 0
0.052335089 | 111.3335857 | 0.0682008 | 114.0607 |  |  |  |  | 0 |  |  | 0.07033776 | 108.6947 | 92.39049 |  |  |  |  | 0
0.052483809 | 111.3409328 | 0.06834256 | 114.0666 |  |  |  |  | 0 |  |  | 0.07029942 | 108.607 | 92.31598 |  |  |  |  | 0
0.052440284 | 111.3466582 | 0.06829803 | 114.068 |  |  |  |  | 0 |  |  | 0.07034671 | 108.5356 | 92.25526 |  |  |  |  | 0
0.052472728 | 111.356653 | 0.06837482 | 114.0723 |  |  |  |  | 0 |  |  | 0.07033024 | 108.4583 | 92.18957 |  |  |  |  | 0
0.052465448 | 111.3590819 | 0.06848439 | 114.0811 |  |  |  |  | 0 |  |  | 0.07034733 | 108.3642 | 92.10961 |  |  |  |  | 0
0.052560972 | 111.3643748 | 0.06857218 | 114.0799 |  |  |  |  | 0 |  |  | 0.07041924 | 108.2773 | 92.0357 |  |  |  |  | 0
0.052572129 | 111.3848824 | 0.06852789 | 114.0867 |  |  |  |  | 0 |  |  | 0.07038795 | 108.1902 | 91.96167 |  |  |  |  | 0
0.052421039 | 111.3878168 | 0.06867327 | 114.1006 |  |  |  |  | 0 |  |  | 0.07037637 | 108.0951 | 91.88081 |  |  |  |  | 0
0.05273673 | 111.3956819 | 0.06871876 | 114.0954 |  |  |  |  | 0 |  |  | 0.07041795 | 107.9979 | 91.79821 |  |  |  |  | 0
0.052802573 | 111.3990587 | 0.06872865 | 114.0924 |  |  |  |  | 0 |  |  | 0.07031325 | 107.9109 | 91.7243 |  |  |  |  | 0
0.052727187 | 111.4130238 | 0.06880783 | 114.1039 |  |  |  |  | 0 |  |  | 0.070327 | 107.8146 | 91.64244 |  |  |  |  | 0
0.052902239 | 111.4140598 | 0.06901461 | 114.1142 |  |  |  |  | 0 |  |  | 0.07037074 | 107.7368 | 91.57628 |  |  |  |  | 0
0.052885283 | 111.4213114 | 0.06895073 | 114.118 |  |  |  |  | 0 |  |  | 0.07045049 | 107.6386 | 91.49279 |  |  |  |  | 0
0.052790095 | 111.4297246 | 0.06897759 | 114.1132 |  |  |  |  | 0 |  |  | 0.0702941 | 107.5291 | 91.39973 |  |  |  |  | 0
0.052829315 | 111.4358146 | 0.06911721 | 114.1224 |  |  |  |  | 0 |  |  | 0.07040476 | 107.4238 | 91.31023 |  |  |  |  | 0
0.052942295 | 111.4340595 | 0.06919596 | 114.1342 |  |  |  |  | 0 |  |  | 0.07040992 | 107.3157 | 91.21836 |  |  |  |  | 0
0.052928649 | 111.4378387 | 0.06926972 | 114.1381 |  |  |  |  | 0 |  |  | 0.07015628 | 107.1923 | 91.11343 |  |  |  |  | 0
0.052980072 | 111.4448011 | 0.0693009 | 114.1441 |  |  |  |  | 0 |  |  | 0.07022845 | 107.0452 | 90.98842 |  |  |  |  | 0
0.05300429 | 111.4567823 | 0.06933527 | 114.1446 |  |  |  |  | 0 |  |  | 0.07028741 | 106.8697 | 90.83924 |  |  |  |  | 0
0.053067441 | 111.4636895 | 0.06943988 | 114.1602 |  |  |  |  | 0 |  |  | 0.07029997 | 106.596 | 90.60661 |  |  |  |  | 0
0.053071904 | 111.4660103 | 0.06936526 | 114.1587 |  |  |  |  | 0 |  |  | 0.07034982 | 105.9791 | 90.08223 |  |  |  |  | 0
0.05337374 | 111.4730205 | 0.06962052 | 114.1742 |  |  |  |  | 0 |  |  | 0.07035099 | 105.4914 | 89.66768 |  |  |  |  | 0
0.053412529 | 111.4782304 | 0.06963586 | 114.1865 |  |  |  |  | 0 |  |  | 0.07027749 | 105.1828 | 89.40541 |  |  |  |  | 0
0.05332021 | 111.4862111 | 0.06976224 | 114.1884 |  |  |  |  | 0 |  |  | 0.07028904 | 104.5776 | 88.89093 |  |  |  |  | 0
0.053288709 | 111.494823 | 0.06981255 | 114.1896 |  |  |  |  | 0 |  |  | 0.07035389 | -1.45717 | -1.238594 |  |  |  |  | 0
0.053209077 | 111.499256 | 0.06979397 | 114.203 |  |  |  |  | 0 |  |  | 0.07021903 | -0.3134924 | -0.2664685 |  |  |  |  | 0
0.053405692 | 111.5011242 | 0.06992762 | 114.2144 |  |  |  |  | 0 |  |  | 0.05996475 | -0.1747531 | -0.1485402 |  |  |  |  | 0
0.053732816 | 111.510948 | 0.0698973 | 114.2139 |  |  |  |  | 0 |  |  |  |  | 0 |  |  |  |  | 0
0.053644242 | 111.5193789 | 0.070097 | 114.2192 |  |  |  |  | 0 |  |  |  |  | 0 |  |  |  |  | 0
0.053767698 | 111.5299093 | 0.07007416 | 114.2274 |  |  |  |  | 0 |  |  |  |  | 0 |  |  |  |  | 0
0.053784338 | 111.5198013 | 0.07020788 | 114.2327 |  |  |  |  | 0 |  |  |  |  | 0 |  |  |  |  | 0
0.053805149 | 111.527503 | 0.07028788 | 114.2372 |  |  |  |  | 0 |  |  |  |  | 0 |  |  |  |  | 0
0.053888195 | 111.5409778 | 0.07030633 | 114.2478 |  |  |  |  | 0 |  |  |  |  | 0 |  |  |  |  | 0
0.05402404 | 111.5358383 | 0.07044667 | 114.2501 |  |  |  |  | 0 |  |  |  |  | 0 |  |  |  |  | 0
0.053968184 | 111.5417748 | 0.07045295 | 114.2672 |  |  |  |  | 0 |  |  |  |  | 0 |  |  |  |  | 0
0.054135658 | 111.5573039 | 0.07050489 | 114.2674 |  |  |  |  | 0 |  |  |  |  | 0 |  |  |  |  | 0
0.054280336 | 111.5652947 | 0.07047243 | 114.2777 |  |  |  |  | 0 |  |  |  |  | 0 |  |  |  |  | 0
0.054287056 | 111.5604017 | 0.0705989 | 114.2719 |  |  |  |  | 0 |  |  |  |  | 0 |  |  |  |  | 0
0.054333306 | 111.5707234 | 0.07074159 | 114.2737 |  |  |  |  | 0 |  |  |  |  | 0 |  |  |  |  | 0
0.054369859 | 111.5652168 | 0.07078083 | 114.2769 |  |  |  |  | 0 |  |  |  |  | 0 |  |  |  |  | 0
0.054542359 | 111.5717015 | 0.07086031 | 114.2789 |  |  |  |  | 0 |  |  |  |  | 0 |  |  |  |  | 0
0.05456957 | 111.5793554 | 0.0708758 | 114.291 |  |  |  |  | 0 |  |  |  |  | 0 |  |  |  |  | 0
0.054485826 | 111.5844295 | 0.07100903 | 114.2964 |  |  |  |  | 0 |  |  |  |  | 0 |  |  |  |  | 0
0.054616374 | 111.5932048 | 0.07104323 | 114.2912 |  |  |  |  | 0 |  |  |  |  | 0 |  |  |  |  | 0
0.054654254 | 111.590972 | 0.07118317 | 114.3028 |  |  |  |  | 0 |  |  |  |  | 0 |  |  |  |  | 0
0.054746571 | 111.6031443 | 0.07117323 | 114.3143 |  |  |  |  | 0 |  |  |  |  | 0 |  |  |  |  | 0
0.054803827 | 111.6122943 | 0.07120979 | 114.3194 |  |  |  |  | 0 |  |  |  |  | 0 |  |  |  |  | 0
0.054879926 | 111.6138482 | 0.07121069 | 114.3136 |  |  |  |  | 0 |  |  |  |  | 0 |  |  |  |  | 0
0.055055755 | 111.6142883 | 0.07128118 | 114.3269 |  |  |  |  | 0 |  |  |  |  | 0 |  |  |  |  | 0
0.05491514 | 111.623574 | 0.07137684 | 114.334 |  |  |  |  | 0 |  |  |  |  | 0 |  |  |  |  | 0
0.054947629 | 111.6241096 | 0.07144005 | 114.3308 |  |  |  |  | 0 |  |  |  |  | 0 |  |  |  |  | 0
0.055001612 | 111.6417684 | 0.07151581 | 114.3346 |  |  |  |  | 0 |  |  |  |  | 0 |  |  |  |  | 0
0.054977582 | 111.6355251 | 0.07159528 | 114.3499 |  |  |  |  | 0 |  |  |  |  | 0 |  |  |  |  | 0
0.055016026 | 111.6430834 | 0.07169907 | 114.3531 |  |  |  |  | 0 |  |  |  |  | 0 |  |  |  |  | 0
0.055221407 | 111.6390076 | 0.07177103 | 114.355 |  |  |  |  | 0 |  |  |  |  | 0 |  |  |  |  | 0
0.055209929 | 111.6428823 | 0.07176106 | 114.3605 |  |  |  |  | 0 |  |  |  |  | 0 |  |  |  |  | 0
0.055094624 | 111.65163 | 0.07191723 | 114.3613 |  |  |  |  | 0 |  |  |  |  | 0 |  |  |  |  | 0
0.055108238 | 111.6606643 | 0.07189313 | 114.3755 |  |  |  |  | 0 |  |  |  |  | 0 |  |  |  |  | 0
0.055107739 | 111.6557637 | 0.07190407 | 114.3859 |  |  |  |  | 0 |  |  |  |  | 0 |  |  |  |  | 0
0.055404699 | 111.6503049 | 0.07207952 | 114.3851 |  |  |  |  | 0 |  |  |  |  | 0 |  |  |  |  | 0
0.055242115 | 111.6664575 | 0.07209849 | 114.3998 |  |  |  |  | 0 |  |  |  |  | 0 |  |  |  |  | 0
0.055320984 | 111.6675613 | 0.07211253 | 114.3931 |  |  |  |  | 0 |  |  |  |  | 0 |  |  |  |  | 0
0.055298602 | 111.6833217 | 0.07218175 | 114.3959 |  |  |  |  | 0 |  |  |  |  | 0 |  |  |  |  | 0
0.055314083 | 111.6802139 | 0.07225297 | 114.3917 |  |  |  |  | 0 |  |  |  |  | 0 |  |  |  |  | 0
0.055390385 | 111.67255 | 0.07227519 | 114.3898 |  |  |  |  | 0 |  |  |  |  | 0 |  |  |  |  | 0
0.05550622 | 111.6866483 | 0.07240183 | 114.4061 |  |  |  |  | 0 |  |  |  |  | 0 |  |  |  |  | 0
0.055447401 | 111.6813454 | 0.07249544 | 114.3985 |  |  |  |  | 0 |  |  |  |  | 0 |  |  |  |  | 0
0.055463735 | 111.6875133 | 0.07248037 | 114.4123 |  |  |  |  | 0 |  |  |  |  | 0 |  |  |  |  | 0
0.05556581 | 111.6841465 | 0.07259301 | 114.4121 |  |  |  |  | 0 |  |  |  |  | 0 |  |  |  |  | 0
0.055578639 | 111.6927684 | 0.07261425 | 114.416 |  |  |  |  | 0 |  |  |  |  | 0 |  |  |  |  | 0
0.0554745 | 111.6938421 | 0.07269578 | 114.4176 |  |  |  |  | 0 |  |  |  |  | 0 |  |  |  |  | 0
0.055707691 | 111.6919713 | 0.07273868 | 114.4295 |  |  |  |  | 0 |  |  |  |  | 0 |  |  |  |  | 0
0.05564909 | 111.6973447 | 0.07276994 | 114.423 |  |  |  |  | 0 |  |  |  |  | 0 |  |  |  |  | 0
0.055634931 | 111.7026853 | 0.07277489 | 114.4283 |  |  |  |  | 0 |  |  |  |  | 0 |  |  |  |  | 0
0.055713746 | 111.7103115 | 0.07281679 | 114.425 |  |  |  |  | 0 |  |  |  |  | 0 |  |  |  |  | 0
0.055867984 | 111.7146766 | 0.07300008 | 114.4282 |  |  |  |  | 0 |  |  |  |  | 0 |  |  |  |  | 0
0.055927425 | 111.7098992 | 0.07303096 | 114.4214 |  |  |  |  | 0 |  |  |  |  | 0 |  |  |  |  | 0
0.056085257 | 111.7110508 | 0.0731434 | 114.4279 |  |  |  |  | 0 |  |  |  |  | 0 |  |  |  |  | 0
0.055986826 | 111.7117322 | 0.07310565 | 114.4309 |  |  |  |  | 0 |  |  |  |  | 0 |  |  |  |  | 0
0.05600419 | 111.7207288 | 0.07317605 | 114.4429 |  |  |  |  | 0 |  |  |  |  | 0 |  |  |  |  | 0
0.0561654 | 111.7121244 | 0.07326385 | 114.4472 |  |  |  |  | 0 |  |  |  |  | 0 |  |  |  |  | 0
0.056285009 | 111.7154913 | 0.07326024 | 114.4465 |  |  |  |  | 0 |  |  |  |  | 0 |  |  |  |  | 0
0.056170106 | 111.7184256 | 0.07335212 | 114.4621 |  |  |  |  | 0 |  |  |  |  | 0 |  |  |  |  | 0
0.056270296 | 111.7183401 | 0.07337538 | 114.4674 |  |  |  |  | 0 |  |  |  |  | 0 |  |  |  |  | 0
0.056218598 | 111.7170452 | 0.07340254 | 114.4644 |  |  |  |  | 0 |  |  |  |  | 0 |  |  |  |  | 0
0.056284501 | 111.7175154 | 0.07349967 | 114.4757 |  |  |  |  | 0 |  |  |  |  | 0 |  |  |  |  | 0
0.056425239 | 111.7286693 | 0.07349519 | 114.4766 |  |  |  |  | 0 |  |  |  |  | 0 |  |  |  |  | 0
0.056349206 | 111.7157402 | 0.07359108 | 114.485 |  |  |  |  | 0 |  |  |  |  | 0 |  |  |  |  | 0
0.056569681 | 111.7159413 | 0.07362321 | 114.4855 |  |  |  |  | 0 |  |  |  |  | 0 |  |  |  |  | 0
0.056583961 | 111.7212367 | 0.07370735 | 114.4959 |  |  |  |  | 0 |  |  |  |  | 0 |  |  |  |  | 0
0.056550955 | 111.7248726 | 0.07371981 | 114.4966 |  |  |  |  | 0 |  |  |  |  | 0 |  |  |  |  | 0
0.056734574 | 111.7221469 | 0.07368801 | 114.4964 |  |  |  |  | 0 |  |  |  |  | 0 |  |  |  |  | 0
0.056680695 | 111.7188204 | 0.07373909 | 114.4956 |  |  |  |  | 0 |  |  |  |  | 0 |  |  |  |  | 0
0.056897221 | 111.7125946 | 0.07393429 | 114.5091 |  |  |  |  | 0 |  |  |  |  | 0 |  |  |  |  | 0
0.056905667 | 111.7228007 | 0.07396143 | 114.4968 |  |  |  |  | 0 |  |  |  |  | 0 |  |  |  |  | 0
0.056925195 | 111.7171407 | 0.07400514 | 114.5067 |  |  |  |  | 0 |  |  |  |  | 0 |  |  |  |  | 0
0.056865029 | 111.7215058 | 0.07406236 | 114.5141 |  |  |  |  | 0 |  |  |  |  | 0 |  |  |  |  | 0
0.057014092 | 111.71178 | 0.0739762 | 114.517 |  |  |  |  | 0 |  |  |  |  | 0 |  |  |  |  | 0
0.056917948 | 111.7091122 | 0.07402515 | 114.5009 |  |  |  |  | 0 |  |  |  |  | 0 |  |  |  |  | 0
0.056937502 | 111.7089412 | 0.07420465 | 114.5049 |  |  |  |  | 0 |  |  |  |  | 0 |  |  |  |  | 0
0.057096729 | 111.7070126 | 0.0742013 | 114.5063 |  |  |  |  | 0 |  |  |  |  | 0 |  |  |  |  | 0
0.057100219 | 111.7156245 | 0.07422997 | 114.5121 |  |  |  |  | 0 |  |  |  |  | 0 |  |  |  |  | 0
0.057166642 | 111.7005958 | 0.07425338 | 114.5163 |  |  |  |  | 0 |  |  |  |  | 0 |  |  |  |  | 0
0.057049412 | 111.6975735 | 0.07430327 | 114.5118 |  |  |  |  | 0 |  |  |  |  | 0 |  |  |  |  | 0
0.057217486 | 111.7054109 | 0.07434552 | 114.5179 |  |  |  |  | 0 |  |  |  |  | 0 |  |  |  |  | 0
0.057255477 | 111.7072616 | 0.07443747 | 114.5172 |  |  |  |  | 0 |  |  |  |  | 0 |  |  |  |  | 0
0.057195018 | 111.6955695 | 0.07452189 | 114.5138 |  |  |  |  | 0 |  |  |  |  | 0 |  |  |  |  | 0
0.057225465 | 111.6859191 | 0.07455689 | 114.5156 |  |  |  |  | 0 |  |  |  |  | 0 |  |  |  |  | 0
0.057344975 | 111.6922605 | 0.07452558 | 114.5182 |  |  |  |  | 0 |  |  |  |  | 0 |  |  |  |  | 0
0.057329812 | 111.6861303 | 0.07452069 | 114.5131 |  |  |  |  | 0 |  |  |  |  | 0 |  |  |  |  | 0
0.057242562 | 111.6810462 | 0.07468945 | 114.5103 |  |  |  |  | 0 |  |  |  |  | 0 |  |  |  |  | 0
0.057229602 | 111.6765001 | 0.0746838 | 114.5152 |  |  |  |  | 0 |  |  |  |  | 0 |  |  |  |  | 0
0.05724009 | 111.6729145 | 0.07470757 | 114.5242 |  |  |  |  | 0 |  |  |  |  | 0 |  |  |  |  | 0
0.057304911 | 111.6632441 | 0.0747496 | 114.5256 |  |  |  |  | 0 |  |  |  |  | 0 |  |  |  |  | 0
0.05728366 | 111.662613 | 0.0748289 | 114.5231 |  |  |  |  | 0 |  |  |  |  | 0 |  |  |  |  | 0
0.057358177 | 111.6509687 | 0.07492098 | 114.5269 |  |  |  |  | 0 |  |  |  |  | 0 |  |  |  |  | 0
0.057448155 | 111.6540564 | 0.07495796 | 114.5325 |  |  |  |  | 0 |  |  |  |  | 0 |  |  |  |  | 0
0.057524501 | 111.643888 | 0.07497749 | 114.5243 |  |  |  |  | 0 |  |  |  |  | 0 |  |  |  |  | 0
0.057490757 | 111.6336166 | 0.07501687 | 114.5244 |  |  |  |  | 0 |  |  |  |  | 0 |  |  |  |  | 0
0.057483508 | 111.641693 | 0.07505081 | 114.5303 |  |  |  |  | 0 |  |  |  |  | 0 |  |  |  |  | 0
0.057464677 | 111.6322438 | 0.07509813 | 114.5194 |  |  |  |  | 0 |  |  |  |  | 0 |  |  |  |  | 0
0.057459079 | 111.6265285 | 0.07518279 | 114.5331 |  |  |  |  | 0 |  |  |  |  | 0 |  |  |  |  | 0
0.057637429 | 111.6234684 | 0.07525054 | 114.529 |  |  |  |  | 0 |  |  |  |  | 0 |  |  |  |  | 0
0.057413251 | 111.6088219 | 0.07522744 | 114.5254 |  |  |  |  | 0 |  |  |  |  | 0 |  |  |  |  | 0
0.057721991 | 111.597859 | 0.07526014 | 114.5169 |  |  |  |  | 0 |  |  |  |  | 0 |  |  |  |  | 0
0.057772912 | 111.5861946 | 0.07525673 | 114.5169 |  |  |  |  | 0 |  |  |  |  | 0 |  |  |  |  | 0
0.057713091 | 111.5933406 | 0.07527289 | 114.5273 |  |  |  |  | 0 |  |  |  |  | 0 |  |  |  |  | 0
0.057834773 | 111.5740424 | 0.07533112 | 114.5082 |  |  |  |  | 0 |  |  |  |  | 0 |  |  |  |  | 0
0.057855121 | 111.5645932 | 0.07534947 | 114.5151 |  |  |  |  | 0 |  |  |  |  | 0 |  |  |  |  | 0
0.05789403 | 111.5580331 | 0.07552148 | 114.5003 |  |  |  |  | 0 |  |  |  |  | 0 |  |  |  |  | 0
0.057922375 | 111.5449682 | 0.07546335 | 114.5045 |  |  |  |  | 0 |  |  |  |  | 0 |  |  |  |  | 0
0.058103269 | 111.5438191 | 0.07554598 | 114.4902 |  |  |  |  | 0 |  |  |  |  | 0 |  |  |  |  | 0
0.058081899 | 111.5261502 | 0.0755531 | 114.4948 |  |  |  |  | 0 |  |  |  |  | 0 |  |  |  |  | 0
0.058015721 | 111.5215564 | 0.07564427 | 114.4926 |  |  |  |  | 0 |  |  |  |  | 0 |  |  |  |  | 0
0.058118628 | 111.5114735 | 0.07551627 | 114.4962 |  |  |  |  | 0 |  |  |  |  | 0 |  |  |  |  | 0
0.05810109 | 111.5008476 | 0.07573048 | 114.4876 |  |  |  |  | 0 |  |  |  |  | 0 |  |  |  |  | 0
0.058148872 | 111.4872169 | 0.07571377 | 114.4943 |  |  |  |  | 0 |  |  |  |  | 0 |  |  |  |  | 0
0.058220684 | 111.4682531 | 0.0757766 | 114.4769 |  |  |  |  | 0 |  |  |  |  | 0 |  |  |  |  | 0
0.058387658 | 111.4579515 | 0.07584248 | 114.4886 |  |  |  |  | 0 |  |  |  |  | 0 |  |  |  |  | 0
0.058172769 | 111.4384899 | 0.07585247 | 114.476 |  |  |  |  | 0 |  |  |  |  | 0 |  |  |  |  | 0
0.058300288 | 111.4351156 | 0.07594359 | 114.4733 |  |  |  |  | 0 |  |  |  |  | 0 |  |  |  |  | 0
0.058344635 | 111.4230287 | 0.07591829 | 114.4729 |  |  |  |  | 0 |  |  |  |  | 0 |  |  |  |  | 0
0.058246612 | 111.4122469 | 0.07594836 | 114.4785 |  |  |  |  | 0 |  |  |  |  | 0 |  |  |  |  | 0
0.058334767 | 111.3940047 | 0.07594812 | 114.4738 |  |  |  |  | 0 |  |  |  |  | 0 |  |  |  |  | 0
0.058400686 | 111.3754911 | 0.07601431 | 114.4681 |  |  |  |  | 0 |  |  |  |  | 0 |  |  |  |  | 0
0.058335255 | 111.3527984 | 0.07601944 | 114.4633 |  |  |  |  | 0 |  |  |  |  | 0 |  |  |  |  | 0
0.058431821 | 111.3372115 | 0.0761066 | 114.478 |  |  |  |  | 0 |  |  |  |  | 0 |  |  |  |  | 0
0.058524995 | 111.3262184 | 0.07619326 | 114.462 |  |  |  |  | 0 |  |  |  |  | 0 |  |  |  |  | 0
0.058566965 | 111.310018 | 0.07620822 | 114.4513 |  |  |  |  | 0 |  |  |  |  | 0 |  |  |  |  | 0
0.058361718 | 111.27898 | 0.07624217 | 114.4503 |  |  |  |  | 0 |  |  |  |  | 0 |  |  |  |  | 0
0.058447941 | 111.2619649 | 0.07626351 | 114.4441 |  |  |  |  | 0 |  |  |  |  | 0 |  |  |  |  | 0
0.058463893 | 111.2486309 | 0.07629792 | 114.4296 |  |  |  |  | 0 |  |  |  |  | 0 |  |  |  |  | 0
0.058420543 | 111.2304743 | 0.07633855 | 114.4283 |  |  |  |  | 0 |  |  |  |  | 0 |  |  |  |  | 0
0.05852662 | 111.2112716 | 0.07645157 | 114.4257 |  |  |  |  | 0 |  |  |  |  | 0 |  |  |  |  | 0
0.058450143 | 111.1865146 | 0.07642331 | 114.415 |  |  |  |  | 0 |  |  |  |  | 0 |  |  |  |  | 0
0.058462531 | 111.1716192 | 0.0764511 | 114.4162 |  |  |  |  | 0 |  |  |  |  | 0 |  |  |  |  | 0
0.058373539 | 111.1417403 | 0.07646761 | 114.4059 |  |  |  |  | 0 |  |  |  |  | 0 |  |  |  |  | 0
0.05847365 | 111.1256178 | 0.07647772 | 114.3882 |  |  |  |  | 0 |  |  |  |  | 0 |  |  |  |  | 0
0.058514442 | 111.0970137 | 0.07655751 | 114.3741 |  |  |  |  | 0 |  |  |  |  | 0 |  |  |  |  | 0
0.058514791 | 111.0733229 | 0.07655233 | 114.3764 |  |  |  |  | 0 |  |  |  |  | 0 |  |  |  |  | 0
0.058597982 | 111.0499186 | 0.07660657 | 114.3683 |  |  |  |  | 0 |  |  |  |  | 0 |  |  |  |  | 0
0.058491607 | 111.0277716 | 0.07658565 | 114.3534 |  |  |  |  | 0 |  |  |  |  | 0 |  |  |  |  | 0
0.058424103 | 110.9931354 | 0.07667261 | 114.3419 |  |  |  |  | 0 |  |  |  |  | 0 |  |  |  |  | 0
0.058578782 | 110.9662034 | 0.07675057 | 114.3347 |  |  |  |  | 0 |  |  |  |  | 0 |  |  |  |  | 0
0.058419953 | 110.9388943 | 0.0768333 | 114.3318 |  |  |  |  | 0 |  |  |  |  | 0 |  |  |  |  | 0
0.058673637 | 110.9068203 | 0.07676752 | 114.3068 |  |  |  |  | 0 |  |  |  |  | 0 |  |  |  |  | 0
0.058607148 | 110.8738135 | 0.07671552 | 114.2966 |  |  |  |  | 0 |  |  |  |  | 0 |  |  |  |  | 0
0.058667017 | 110.845134 | 0.07675372 | 114.2905 |  |  |  |  | 0 |  |  |  |  | 0 |  |  |  |  | 0
0.058626901 | 110.8134447 | 0.07681058 | 114.2772 |  |  |  |  | 0 |  |  |  |  | 0 |  |  |  |  | 0
0.058616501 | 110.7804278 | 0.07685898 | 114.2688 |  |  |  |  | 0 |  |  |  |  | 0 |  |  |  |  | 0
0.058681877 | 110.7504735 | 0.07689488 | 114.2616 |  |  |  |  | 0 |  |  |  |  | 0 |  |  |  |  | 0
0.058841148 | 110.7116282 | 0.07692052 | 114.2559 |  |  |  |  | 0 |  |  |  |  | 0 |  |  |  |  | 0
0.058801208 | 110.6780758 | 0.07689628 | 114.2407 |  |  |  |  | 0 |  |  |  |  | 0 |  |  |  |  | 0
0.058898986 | 110.6376564 | 0.07693882 | 114.2286 |  |  |  |  | 0 |  |  |  |  | 0 |  |  |  |  | 0
0.058865978 | 110.6006793 | 0.07710959 | 114.214 |  |  |  |  | 0 |  |  |  |  | 0 |  |  |  |  | 0
0.058814744 | 110.5643359 | 0.07703879 | 114.2086 |  |  |  |  | 0 |  |  |  |  | 0 |  |  |  |  | 0
0.058828255 | 110.5241277 | 0.07708607 | 114.1879 |  |  |  |  | 0 |  |  |  |  | 0 |  |  |  |  | 0
0.059010094 | 110.4732333 | 0.07711548 | 114.1779 |  |  |  |  | 0 |  |  |  |  | 0 |  |  |  |  | 0
0.058990832 | 110.4329975 | 0.07718484 | 114.1527 |  |  |  |  | 0 |  |  |  |  | 0 |  |  |  |  | 0
0.058971737 | 110.3839638 | 0.07716471 | 114.1395 |  |  |  |  | 0 |  |  |  |  | 0 |  |  |  |  | 0
0.058989668 | 110.3408087 | 0.07716598 | 114.111 |  |  |  |  | 0 |  |  |  |  | 0 |  |  |  |  | 0
0.05891543 | 110.2886873 | 0.07721802 | 114.0991 |  |  |  |  | 0 |  |  |  |  | 0 |  |  |  |  | 0
0.058943347 | 110.2409987 | 0.07718056 | 114.0824 |  |  |  |  | 0 |  |  |  |  | 0 |  |  |  |  | 0
0.058977639 | 110.1858826 | 0.07722208 | 114.0602 |  |  |  |  | 0 |  |  |  |  | 0 |  |  |  |  | 0
0.058815035 | 110.1253303 | 0.07729914 | 114.0316 |  |  |  |  | 0 |  |  |  |  | 0 |  |  |  |  | 0
0.058907807 | 110.0624848 | 0.07723454 | 114.0114 |  |  |  |  | 0 |  |  |  |  | 0 |  |  |  |  | 0
0.059070582 | 109.9920734 | 0.07738231 | 113.9899 |  |  |  |  | 0 |  |  |  |  | 0 |  |  |  |  | 0
0.058922008 | 109.9147449 | 0.07742065 | 113.9663 |  |  |  |  | 0 |  |  |  |  | 0 |  |  |  |  | 0
0.058841496 | 109.8483491 | 0.07732015 | 113.9409 |  |  |  |  | 0 |  |  |  |  | 0 |  |  |  |  | 0
0.058887049 | 109.750005 | 0.07744427 | 113.9147 |  |  |  |  | 0 |  |  |  |  | 0 |  |  |  |  | 0
0.058897389 | 109.6047946 | 0.07750293 | 113.8863 |  |  |  |  | 0 |  |  |  |  | 0 |  |  |  |  | 0
0.058742436 | 109.4421567 | 0.07735067 | 113.869 |  |  |  |  | 0 |  |  |  |  | 0 |  |  |  |  | 0
0.05873698 | 109.2712992 | 0.07747858 | 113.8411 |  |  |  |  | 0 |  |  |  |  | 0 |  |  |  |  | 0
0.058899446 | 109.0702183 | 0.07745079 | 113.8188 |  |  |  |  | 0 |  |  |  |  | 0 |  |  |  |  | 0
0.058908861 | 108.9164136 | 0.07745619 | 113.7887 |  |  |  |  | 0 |  |  |  |  | 0 |  |  |  |  | 0
0.058872706 | 108.7591868 | 0.07746272 | 113.7699 |  |  |  |  | 0 |  |  |  |  | 0 |  |  |  |  | 0
0.058809406 | 108.6072628 | 0.07747796 | 113.7301 |  |  |  |  | 0 |  |  |  |  | 0 |  |  |  |  | 0
0.058845343 | 108.3998607 | 0.07749935 | 113.7149 |  |  |  |  | 0 |  |  |  |  | 0 |  |  |  |  | 0
0.058944396 | 108.1921392 | 0.0774473 | 113.6915 |  |  |  |  | 0 |  |  |  |  | 0 |  |  |  |  | 0
0.058857432 | 108.000065 | 0.07751723 | 113.6655 |  |  |  |  | 0 |  |  |  |  | 0 |  |  |  |  | 0
0.05879542 | 107.7379616 | 0.0775397 | 113.6402 |  |  |  |  | 0 |  |  |  |  | 0 |  |  |  |  | 0
0.058803778 | 107.4251549 | 0.07752574 | 113.6021 |  |  |  |  | 0 |  |  |  |  | 0 |  |  |  |  | 0
0.058856825 | 106.9682416 | 0.07756055 | 113.5827 |  |  |  |  | 0 |  |  |  |  | 0 |  |  |  |  | 0
0.058774877 | 25.02996227 | 0.07757453 | 113.5474 |  |  |  |  | 0 |  |  |  |  | 0 |  |  |  |  | 0
0.058880695 | -0.822842347 | 0.07756691 | 113.5212 |  |  |  |  | 0 |  |  |  |  | 0 |  |  |  |  | 0
0.058921914 | -1.023182297 | 0.07747553 | 113.4863 |  |  |  |  | 0 |  |  |  |  | 0 |  |  |  |  | 0
0.058813641 | -1.3516418 | 0.07751346 | 113.4444 |  |  |  |  | 0 |  |  |  |  | 0 |  |  |  |  | 0
0.058859858 | -1.318706689 | 0.07755381 | 113.4165 |  |  |  |  | 0 |  |  |  |  | 0 |  |  |  |  | 0
0.058897744 | -1.25341878 | 0.07759907 | 113.3828 |  |  |  |  | 0 |  |  |  |  | 0 |  |  |  |  | 0
0.058744155 | -1.191001085 | 0.07757492 | 113.343 |  |  |  |  | 0 |  |  |  |  | 0 |  |  |  |  | 0
0.058998206 | -1.288142828 | 0.07755305 | 113.3035 |  |  |  |  | 0 |  |  |  |  | 0 |  |  |  |  | 0
0.05897799 | -1.280657217 | 0.07758635 | 113.2603 |  |  |  |  | 0 |  |  |  |  | 0 |  |  |  |  | 0
0.079588293 | -1.239098214 | 0.07759961 | 113.2188 |  |  |  |  | 0 |  |  |  |  | 0 |  |  |  |  | 0
0.066094243 | -1.255301404 | 0.07757435 | 113.1889 |  |  |  |  | 0 |  |  |  |  | 0 |  |  |  |  | 0
0.069729563 | -1.297173175 | 0.07763807 | 113.1451 |  |  |  |  | 0 |  |  |  |  | 0 |  |  |  |  | 0
0.065821866 | -1.283328665 | 0.0776041 | 113.1091 |  |  |  |  | 0 |  |  |  |  | 0 |  |  |  |  | 0
0.065827198 | -1.24111976 | 0.07763528 | 113.0598 |  |  |  |  | 0 |  |  |  |  | 0 |  |  |  |  | 0
0.06631364 | -1.242195907 | 0.07763571 | 113.024 |  |  |  |  | 0 |  |  |  |  | 0 |  |  |  |  | 0
0.066190043 | -1.276677389 | 0.07760793 | 112.9741 |  |  |  |  | 0 |  |  |  |  | 0 |  |  |  |  | 0
0.066244372 | -1.256957855 | 0.07754775 | 112.9388 |  |  |  |  | 0 |  |  |  |  | 0 |  |  |  |  | 0
0.066567464 | -1.242638471 | 0.07754977 | 112.8975 |  |  |  |  | 0 |  |  |  |  | 0 |  |  |  |  | 0
0.066165126 | -1.263972943 | 0.07765944 | 112.8587 |  |  |  |  | 0 |  |  |  |  | 0 |  |  |  |  | 0
0.066365929 | -1.270147333 | 0.07765167 | 112.8037 |  |  |  |  | 0 |  |  |  |  | 0 |  |  |  |  | 0
0.066366389 | -1.242185498 | 0.07758705 | 112.7663 |  |  |  |  | 0 |  |  |  |  | 0 |  |  |  |  | 0
0.066619857 | -1.256151404 | 0.07761741 | 112.7121 |  |  |  |  | 0 |  |  |  |  | 0 |  |  |  |  | 0
0.06650046 | -1.264606301 | 0.07766104 | 112.6648 |  |  |  |  | 0 |  |  |  |  | 0 |  |  |  |  | 0
0.066729605 | -1.247319043 | 0.07757989 | 112.6162 |  |  |  |  | 0 |  |  |  |  | 0 |  |  |  |  | 0
0.066591866 | -1.242475788 | 0.07762314 | 112.5685 |  |  |  |  | 0 |  |  |  |  | 0 |  |  |  |  | 0
0.066584799 | -1.252233004 | 0.07764182 | 112.5101 |  |  |  |  | 0 |  |  |  |  | 0 |  |  |  |  | 0
0.066726979 | -1.244975124 | 0.0776183 | 112.4608 |  |  |  |  | 0 |  |  |  |  | 0 |  |  |  |  | 0
0.06650839 | -1.247500383 | 0.07772616 | 112.4205 |  |  |  |  | 0 |  |  |  |  | 0 |  |  |  |  | 0
0.066612084 | -1.252470189 | 0.07760916 | 112.3738 |  |  |  |  | 0 |  |  |  |  | 0 |  |  |  |  | 0
0.066409194 | -1.257907502 | 0.0776573 | 112.3299 |  |  |  |  | 0 |  |  |  |  | 0 |  |  |  |  | 0
0.066614014 | -1.238306297 | 0.077643 | 112.2715 |  |  |  |  | 0 |  |  |  |  | 0 |  |  |  |  | 0
0.06655815 | -1.240247884 | 0.07764939 | 112.2061 |  |  |  |  | 0 |  |  |  |  | 0 |  |  |  |  | 0
0.066632765 | -1.252401696 | 0.07762331 | 112.1575 |  |  |  |  | 0 |  |  |  |  | 0 |  |  |  |  | 0
0.066651076 | -1.238466969 | 0.07769223 | 112.1115 |  |  |  |  | 0 |  |  |  |  | 0 |  |  |  |  | 0
0.066587758 | -1.237093239 | 0.07764292 | 112.043 |  |  |  |  | 0 |  |  |  |  | 0 |  |  |  |  | 0
0.066483972 | -1.246289488 | 0.07769259 | 111.9973 |  |  |  |  | 0 |  |  |  |  | 0 |  |  |  |  | 0
0.066579263 | -1.239592499 | 0.0775814 | 111.9355 |  |  |  |  | 0 |  |  |  |  | 0 |  |  |  |  | 0
0.066378083 | -1.23084407 | 0.07760031 | 111.8736 |  |  |  |  | 0 |  |  |  |  | 0 |  |  |  |  | 0
0.06652725 | -1.239118983 | 0.0776542 | 111.8249 |  |  |  |  | 0 |  |  |  |  | 0 |  |  |  |  | 0
0.066588482 | -1.242896551 | 0.07765393 | 111.7561 |  |  |  |  | 0 |  |  |  |  | 0 |  |  |  |  | 0
0.066694193 | -1.230431528 | 0.07765757 | 111.7019 |  |  |  |  | 0 |  |  |  |  | 0 |  |  |  |  | 0
0.066675296 | -1.233471012 | 0.07754302 | 111.6391 |  |  |  |  | 0 |  |  |  |  | 0 |  |  |  |  | 0
0.066742584 | -1.236882832 | 0.0776028 | 111.5795 |  |  |  |  | 0 |  |  |  |  | 0 |  |  |  |  | 0
0.067090188 | -1.228650613 | 0.07763272 | 111.5273 |  |  |  |  | 0 |  |  |  |  | 0 |  |  |  |  | 0
0.066670101 | -1.23758159 | 0.07761303 | 111.4646 |  |  |  |  | 0 |  |  |  |  | 0 |  |  |  |  | 0
0.066940583 | -1.238319774 | 0.07762253 | 111.4098 |  |  |  |  | 0 |  |  |  |  | 0 |  |  |  |  | 0
0.066898974 | -1.232240555 | 0.07759653 | 111.3558 |  |  |  |  | 0 |  |  |  |  | 0 |  |  |  |  | 0
0.067022876 | -1.23016515 | 0.07751524 | 111.2943 |  |  |  |  | 0 |  |  |  |  | 0 |  |  |  |  | 0
0.067153177 | -1.237846032 | 0.0775512 | 111.2308 |  |  |  |  | 0 |  |  |  |  | 0 |  |  |  |  | 0
0.06699373 | -1.223036059 | 0.07754662 | 111.1751 |  |  |  |  | 0 |  |  |  |  | 0 |  |  |  |  | 0
0.06708785 | -1.221684456 | 0.07761503 | 111.102 |  |  |  |  | 0 |  |  |  |  | 0 |  |  |  |  | 0
0.067157734 | -1.230484356 | 0.07755437 | 111.045 |  |  |  |  | 0 |  |  |  |  | 0 |  |  |  |  | 0
0.067192198 | -1.220037057 | 0.07766009 | 110.9851 |  |  |  |  | 0 |  |  |  |  | 0 |  |  |  |  | 0
0.067178573 | -1.219186101 | 0.07764083 | 110.9195 |  |  |  |  | 0 |  |  |  |  | 0 |  |  |  |  | 0
0.067099377 | -1.229467574 | 0.07762309 | 110.8627 |  |  |  |  | 0 |  |  |  |  | 0 |  |  |  |  | 0
|  | 0.07751811 | 110.7992 |  |  |  |  | 0 |  |  |  |  | 0 |  |  |  |  | 0
|  | 0.07755179 | 110.7364 |  |  |  |  | 0 |  |  |  |  | 0 |  |  |  |  | 0
|  | 0.07761371 | 110.6805 |  |  |  |  | 0 |  |  |  |  | 0 |  |  |  |  | 0
|  | 0.07752703 | 110.5965 |  |  |  |  | 0 |  |  |  |  | 0 |  |  |  |  | 0
|  | 0.07764958 | 110.5013 |  |  |  |  | 0 |  |  |  |  | 0 |  |  |  |  | 0
|  | 0.07754568 | 110.4499 |  |  |  |  | 0 |  |  |  |  | 0 |  |  |  |  | 0
|  | 0.07755144 | 110.3802 |  |  |  |  | 0 |  |  |  |  | 0 |  |  |  |  | 0
|  | 0.07741966 | 110.3161 |  |  |  |  | 0 |  |  |  |  | 0 |  |  |  |  | 0
|  | 0.0775661 | 110.2481 |  |  |  |  | 0 |  |  |  |  | 0 |  |  |  |  | 0
|  | 0.07745091 | 110.1732 |  |  |  |  | 0 |  |  |  |  | 0 |  |  |  |  | 0
|  | 0.07755878 | 110.1018 |  |  |  |  | 0 |  |  |  |  | 0 |  |  |  |  | 0
|  | 0.0775439 | 110.0238 |  |  |  |  | 0 |  |  |  |  | 0 |  |  |  |  | 0
|  | 0.07756136 | 109.9505 |  |  |  |  | 0 |  |  |  |  | 0 |  |  |  |  | 0
|  | 0.077537 | 109.8622 |  |  |  |  | 0 |  |  |  |  | 0 |  |  |  |  | 0
|  | 0.07748948 | 109.7966 |  |  |  |  | 0 |  |  |  |  | 0 |  |  |  |  | 0
|  | 0.07742248 | 109.7248 |  |  |  |  | 0 |  |  |  |  | 0 |  |  |  |  | 0
|  | 0.07758177 | 109.6348 |  |  |  |  | 0 |  |  |  |  | 0 |  |  |  |  | 0
|  | 0.07750056 | 109.5676 |  |  |  |  | 0 |  |  |  |  | 0 |  |  |  |  | 0
|  | 0.07754835 | 109.4844 |  |  |  |  | 0 |  |  |  |  | 0 |  |  |  |  | 0
|  | 0.07763872 | 109.4048 |  |  |  |  | 0 |  |  |  |  | 0 |  |  |  |  | 0
|  | 0.07746804 | 109.3185 |  |  |  |  | 0 |  |  |  |  | 0 |  |  |  |  | 0
|  | 0.07740427 | 109.2496 |  |  |  |  | 0 |  |  |  |  | 0 |  |  |  |  | 0
|  | 0.07744113 | 109.1755 |  |  |  |  | 0 |  |  |  |  | 0 |  |  |  |  | 0
|  | 0.07740626 | 109.0948 |  |  |  |  | 0 |  |  |  |  | 0 |  |  |  |  | 0
|  | 0.07747353 | 109.0125 |  |  |  |  | 0 |  |  |  |  | 0 |  |  |  |  | 0
|  | 0.07751367 | 108.9192 |  |  |  |  | 0 |  |  |  |  | 0 |  |  |  |  | 0
|  | 0.07755676 | 108.8358 |  |  |  |  | 0 |  |  |  |  | 0 |  |  |  |  | 0
|  | 0.07741981 | 108.7442 |  |  |  |  | 0 |  |  |  |  | 0 |  |  |  |  | 0
|  | 0.07750418 | 108.6679 |  |  |  |  | 0 |  |  |  |  | 0 |  |  |  |  | 0
|  | 0.07756378 | 108.5759 |  |  |  |  | 0 |  |  |  |  | 0 |  |  |  |  | 0
|  | 0.07741706 | 108.4713 |  |  |  |  | 0 |  |  |  |  | 0 |  |  |  |  | 0
|  | 0.07735921 | 108.3848 |  |  |  |  | 0 |  |  |  |  | 0 |  |  |  |  | 0
|  | 0.07744535 | 108.2891 |  |  |  |  | 0 |  |  |  |  | 0 |  |  |  |  | 0
|  | 0.07754718 | 108.1949 |  |  |  |  | 0 |  |  |  |  | 0 |  |  |  |  | 0
|  | 0.07740652 | 108.1169 |  |  |  |  | 0 |  |  |  |  | 0 |  |  |  |  | 0
|  | 0.07742911 | 108.0192 |  |  |  |  | 0 |  |  |  |  | 0 |  |  |  |  | 0
|  | 0.07746705 | 107.9258 |  |  |  |  | 0 |  |  |  |  | 0 |  |  |  |  | 0
|  | 0.07740436 | 107.827 |  |  |  |  | 0 |  |  |  |  | 0 |  |  |  |  | 0
|  | 0.07738548 | 107.7293 |  |  |  |  | 0 |  |  |  |  | 0 |  |  |  |  | 0
|  | 0.07734412 | 107.6252 |  |  |  |  | 0 |  |  |  |  | 0 |  |  |  |  | 0
|  | 0.07738388 | 107.524 |  |  |  |  | 0 |  |  |  |  | 0 |  |  |  |  | 0
|  | 0.07737594 | 107.4261 |  |  |  |  | 0 |  |  |  |  | 0 |  |  |  |  | 0
|  | 0.07749828 | 107.33 |  |  |  |  | 0 |  |  |  |  | 0 |  |  |  |  | 0
|  | 0.07735949 | 107.2155 |  |  |  |  | 0 |  |  |  |  | 0 |  |  |  |  | 0
|  | 0.07745198 | 107.1178 |  |  |  |  | 0 |  |  |  |  | 0 |  |  |  |  | 0
|  | 0.07747549 | 107.0139 |  |  |  |  | 0 |  |  |  |  | 0 |  |  |  |  | 0
|  | 0.07741274 | 106.9053 |  |  |  |  | 0 |  |  |  |  | 0 |  |  |  |  | 0
|  | 0.07734695 | 106.8017 |  |  |  |  | 0 |  |  |  |  | 0 |  |  |  |  | 0
|  | 0.07743436 | 106.6866 |  |  |  |  | 0 |  |  |  |  | 0 |  |  |  |  | 0
|  | 0.07739428 | 105.2949 |  |  |  |  | 0 |  |  |  |  | 0 |  |  |  |  | 0
|  | 0.07739685 | 106.0062 |  |  |  |  | 0 |  |  |  |  | 0 |  |  |  |  | 0
|  | 0.07727115 | 106.515 |  |  |  |  | 0 |  |  |  |  | 0 |  |  |  |  | 0
|  | 0.07727801 | 106.5026 |  |  |  |  | 0 |  |  |  |  | 0 |  |  |  |  | 0
|  | 0.0774164 | 106.2243 |  |  |  |  | 0 |  |  |  |  | 0 |  |  |  |  | 0
|  | 0.07733638 | 105.7835 |  |  |  |  | 0 |  |  |  |  | 0 |  |  |  |  | 0
|  | 0.07737992 | 105.3358 |  |  |  |  | 0 |  |  |  |  | 0 |  |  |  |  | 0
|  | 0.07731025 | 105.0806 |  |  |  |  | 0 |  |  |  |  | 0 |  |  |  |  | 0
|  | 0.07727764 | 104.9107 |  |  |  |  | 0 |  |  |  |  | 0 |  |  |  |  | 0
|  | 0.07730148 | 104.7595 |  |  |  |  | 0 |  |  |  |  | 0 |  |  |  |  | 0
|  | 0.07741853 | 104.3464 |  |  |  |  | 0 |  |  |  |  | 0 |  |  |  |  | 0
|  | 0.07727378 | 103.7911 |  |  |  |  | 0 |  |  |  |  | 0 |  |  |  |  | 0
|  | 0.07728911 | 0.8801186 |  |  |  |  | 0 |  |  |  |  | 0 |  |  |  |  | 0
|  | 0.07716501 | 0.3970788 |  |  |  |  | 0 |  |  |  |  | 0 |  |  |  |  | 0
|  | 0.07730779 | -0.05437881 |  |  |  |  | 0 |  |  |  |  | 0 |  |  |  |  | 0