## #7
Axial Deformation vs. Bending Strain
Bar Size (#) | 6
Length (in.) | 7 | L1
| 7.25 | L2
| 7.5 | L3
Equation | 0.096 | a
| 0.329 | b
| -0.031 | c
Diameter (in.) | 0.875
Calculation of x |  |  |  | #7 Bar
ε | x = ε*L/D |  |  | Axial Deformation
| L1 | L2 | L3 | ε | L = 7" | L = 7.25" | L = 7.5"
0.02 | 0.16 | 0.1657143 | 0.1714286 | 0.02 | 0.0240976 | 0.02615628 | 0.02822122
0.03 | 0.24 | 0.2485714 | 0.2571429 | 0.03 | 0.0534896 | 0.05671162 | 0.05994776
0.04 | 0.32 | 0.3314286 | 0.3428571 | 0.04 | 0.0841104 | 0.08858511 | 0.0930849
0.05 | 0.4 | 0.4142857 | 0.4285714 | 0.05 | 0.11596 | 0.1217767 | 0.1276327
0.06 | 0.48 | 0.4971429 | 0.5142857 | 0.06 | 0.1490384 | 0.1562865 | 0.163591
0.07 | 0.56 | 0.58 | 0.6 | 0.07 | 0.1833456 | 0.1921144 | 0.20096
0.08 | 0.64 | 0.6628571 | 0.6857143 | 0.08 | 0.2188816 | 0.2292604 | 0.2397396
0.09 | 0.72 | 0.7457143 | 0.7714286 | 0.09 | 0.2556464 | 0.2677246 | 0.2799298
0.1 | 0.8 | 0.8285714 | 0.8571429 | 0.1 | 0.29364 | 0.3075069 | 0.3215306
0.11 | 0.88 | 0.9114286 | 0.9428571 | 0.11 | 0.3328624 | 0.3486074 | 0.364542
0.12 | 0.96 | 0.9942857 | 1.028571 | 0.12 | 0.3733136 | 0.391026 | 0.4089641
0.13 | 1.04 | 1.077143 | 1.114286 | 0.13 | 0.4149936 | 0.4347627 | 0.4547967
0.14 | 1.12 | 1.16 | 1.2 | 0.14 | 0.4579024 | 0.4798176 | 0.50204
0.15 | 1.2 | 1.242857 | 1.285714 | 0.15 | 0.50204 | 0.5261906 | 0.5506939
0.16 | 1.28 | 1.325714 | 1.371429 | 0.16 | 0.5474064 | 0.5738818 | 0.6007584
0.17 | 1.36 | 1.408571 | 1.457143 | 0.17 | 0.5940016 | 0.6228911 | 0.6522335
0.18 | 1.44 | 1.491429 | 1.542857 | 0.18 | 0.6418256 | 0.6732185 | 0.7051192
0.19 | 1.52 | 1.574286 | 1.628571 | 0.19 | 0.6908784 | 0.724864 | 0.7594155
0.2 | 1.6 | 1.657143 | 1.714286 | 0.2 | 0.74116 | 0.7778278 | 0.8151224
0.21 | 1.68 | 1.74 | 1.8 | 0.21 | 0.7926704 | 0.8321096 | 0.87224
0.22 | 1.76 | 1.822857 | 1.885714 | 0.22 | 0.8454096 | 0.8877096 | 0.9307682
0.23 | 1.84 | 1.905714 | 1.971429 | 0.23 | 0.8993776 | 0.9446277 | 0.9907069
0.24 | 1.92 | 1.988571 | 2.057143 | 0.24 | 0.9545744 | 1.002864 | 1.052056
0.25 | 2 | 2.071429 | 2.142857 | 0.25 | 1.011 | 1.062418 | 1.114816
0.26 | 2.08 | 2.154286 | 2.228571 | 0.26 | 1.0686544 | 1.123291 | 1.178987
0.27 | 2.16 | 2.237143 | 2.314286 | 0.27 | 1.1275376 | 1.185482 | 1.244568
0.28 | 2.24 | 2.32 | 2.4 | 0.28 | 1.1876496 | 1.2489904 | 1.31156
0.29 | 2.32 | 2.402857 | 2.485714 | 0.29 | 1.2489904 | 1.313817 | 1.379962
0.3 | 2.4 | 2.485714 | 2.571429 | 0.3 | 1.31156 | 1.379962 | 1.449776
0.31 | 2.48 | 2.568571 | 2.657143 | 0.31 | 1.3753584 | 1.447426 | 1.520999
0.32 | 2.56 | 2.651429 | 2.742857 | 0.32 | 1.4403856 | 1.516207 | 1.593633
0.33 | 2.64 | 2.734286 | 2.828571 | 0.33 | 1.5066416 | 1.586307 | 1.667678
0.34 | 2.72 | 2.817143 | 2.914286 | 0.34 | 1.5741264 | 1.657724 | 1.743134
0.35 | 2.8 | 2.9 | 3 | 0.35 | 1.64284 | 1.73046 | 1.82
0.36 | 2.88 | 2.982857 | 3.085714 | 0.36 | 1.7127824 | 1.804514 | 1.898277
0.37 | 2.96 | 3.065714 | 3.171429 | 0.37 | 1.7839536 | 1.879886 | 1.977964
0.38 | 3.04 | 3.148571 | 3.257143 | 0.38 | 1.8563536 | 1.956576 | 2.059062
0.39 | 3.12 | 3.231429 | 3.342857 | 0.39 | 1.9299824 | 2.034585 | 2.141571
0.4 | 3.2 | 3.314286 | 3.428571 | 0.4 | 2.00484 | 2.113911 | 2.22549

## #6
Axial Deformation vs. Bending Strain
Bar Size (#) | 6
Length (in.) | 7 | L1
| 7.25 | L2
| 6.5 | L3
Equation | 0.096 | a
| 0.329 | b
| -0.031 | c
Diameter (in.) | 0.75
Calculation of x |  |  |  | #6 Bar
ε | x = ε*L/D |  |  | Axial Deformation
| L1 | L2 | L3 | ε | L = 7" | L = 7.25" | L = 7.5"
0.02 | 0.1866667 | 0.1933333 | 0.1733333 | 0.02 | 0.0337584 | 0.03619493 | 0.02891093
0.03 | 0.28 | 0.29 | 0.26 | 0.03 | 0.0686464 | 0.0724836 | 0.0610296
0.04 | 0.3733333 | 0.3866667 | 0.3466667 | 0.04 | 0.1052069 | 0.1105664 | 0.0945904
0.05 | 0.4666667 | 0.4833333 | 0.4333333 | 0.05 | 0.14344 | 0.1504433 | 0.1295933
0.06 | 0.56 | 0.58 | 0.52 | 0.06 | 0.1833456 | 0.1921144 | 0.1660384
0.07 | 0.6533333 | 0.6766667 | 0.6066667 | 0.07 | 0.2249237 | 0.2355796 | 0.2039256
0.08 | 0.7466667 | 0.7733333 | 0.6933333 | 0.08 | 0.2681744 | 0.2808389 | 0.2432549
0.09 | 0.84 | 0.87 | 0.78 | 0.09 | 0.3130976 | 0.3278924 | 0.2840264
0.1 | 0.9333333 | 0.9666667 | 0.8666667 | 0.1 | 0.3596933 | 0.37674 | 0.32624
0.11 | 1.026667 | 1.063333 | 0.9533333 | 0.11 | 0.4079616 | 0.4273817 | 0.3698957
0.12 | 1.12 | 1.16 | 1.04 | 0.12 | 0.4579024 | 0.4798176 | 0.4149936
0.13 | 1.213333 | 1.256667 | 1.126667 | 0.13 | 0.5095157 | 0.5340476 | 0.4615336
0.14 | 1.306667 | 1.353333 | 1.213333 | 0.14 | 0.5628016 | 0.5900717 | 0.5095157
0.15 | 1.4 | 1.45 | 1.3 | 0.15 | 0.61776 | 0.64789 | 0.55894
0.16 | 1.493333 | 1.546667 | 1.386667 | 0.16 | 0.6743909 | 0.7075024 | 0.6098064
0.17 | 1.586667 | 1.643333 | 1.473333 | 0.17 | 0.7326944 | 0.7689089 | 0.6621149
0.18 | 1.68 | 1.74 | 1.56 | 0.18 | 0.7926704 | 0.8321096 | 0.7158656
0.19 | 1.773333 | 1.836667 | 1.646667 | 0.19 | 0.8543189 | 0.8971044 | 0.7710584
0.2 | 1.866667 | 1.933333 | 1.733333 | 0.2 | 0.91764 | 0.9638933 | 0.8276933
0.21 | 1.96 | 2.03 | 1.82 | 0.21 | 0.9826336 | 1.0324764 | 0.8857704
0.22 | 2.053333 | 2.126667 | 1.906667 | 0.22 | 1.0493 | 1.1028536 | 0.9452896
0.23 | 2.146667 | 2.223333 | 1.993333 | 0.23 | 1.1176384 | 1.175025 | 1.006251
0.24 | 2.24 | 2.32 | 2.08 | 0.24 | 1.1876496 | 1.2489904 | 1.0686544
0.25 | 2.333333 | 2.416667 | 2.166667 | 0.25 | 1.259333 | 1.32475 | 1.1325
0.26 | 2.426667 | 2.513333 | 2.253333 | 0.26 | 1.3326896 | 1.402304 | 1.197788
0.27 | 2.52 | 2.61 | 2.34 | 0.27 | 1.4077184 | 1.4816516 | 1.2645176
0.28 | 2.613333 | 2.706667 | 2.426667 | 0.28 | 1.48442 | 1.5627936 | 1.3326896
0.29 | 2.706667 | 2.803333 | 2.513333 | 0.29 | 1.5627936 | 1.64573 | 1.402304
0.3 | 2.8 | 2.9 | 2.6 | 0.3 | 1.64284 | 1.73046 | 1.47336
0.31 | 2.893333 | 2.996667 | 2.686667 | 0.31 | 1.724559 | 1.8169844 | 1.5458584
0.32 | 2.986667 | 3.093333 | 2.773333 | 0.32 | 1.8079504 | 1.905303 | 1.619799
0.33 | 3.08 | 3.19 | 2.86 | 0.33 | 1.8930144 | 1.9954156 | 1.6951816
0.34 | 3.173333 | 3.286667 | 2.946667 | 0.34 | 1.979751 | 2.0873224 | 1.7720064
0.35 | 3.266667 | 3.383333 | 3.033333 | 0.35 | 2.06816 | 2.181023 | 1.850273
0.36 | 3.36 | 3.48 | 3.12 | 0.36 | 2.1582416 | 2.2765184 | 1.9299824
0.37 | 3.453333 | 3.576667 | 3.206667 | 0.37 | 2.249996 | 2.3738076 | 2.0111336
0.38 | 3.546667 | 3.673333 | 3.293333 | 0.38 | 2.3434224 | 2.472891 | 2.093727
0.39 | 3.64 | 3.77 | 3.38 | 0.39 | 2.4385216 | 2.5737684 | 2.1777624
0.4 | 3.733333 | 3.866667 | 3.466667 | 0.4 | 2.535293 | 2.67644 | 2.26324

## #5
Axial Deformation vs. Bending Strain
Bar Size (#) | 5
Length (in.) | 7 | L1
| 7.25 | L2
| 7.5 | L3
Equation | 0.096 | a
| 0.329 | b
| -0.031 | c
Diameter (in.) | 0.625
Calculation of x |  |  |  | #5 Bar
ε | x = ε*L/D |  |  | Axial Deformation
| L1 | L2 | L3 | ε | L = 7" | L = 7.25" | L = 7.5"
0.02 | 0.224 | 0.232 | 0.24 | 0.02 | 0.047512896 | 0.050495104 | 0.0534896
0.03 | 0.336 | 0.348 | 0.36 | 0.03 | 0.090382016 | 0.095117984 | 0.0998816
0.04 | 0.448 | 0.464 | 0.48 | 0.04 | 0.135659584 | 0.142324416 | 0.1490384
0.05 | 0.56 | 0.58 | 0.6 | 0.05 | 0.1833456 | 0.1921144 | 0.20096
0.06 | 0.672 | 0.696 | 0.72 | 0.06 | 0.233440064 | 0.244487936 | 0.2556464
0.07 | 0.784 | 0.812 | 0.84 | 0.07 | 0.285942976 | 0.299445024 | 0.3130976
0.08 | 0.896 | 0.928 | 0.96 | 0.08 | 0.340854336 | 0.356985664 | 0.3733136
0.09 | 1.008 | 1.044 | 1.08 | 0.09 | 0.398174144 | 0.417109856 | 0.4362944
0.1 | 1.12 | 1.16 | 1.2 | 0.1 | 0.4579024 | 0.4798176 | 0.50204
0.11 | 1.232 | 1.276 | 1.32 | 0.11 | 0.520039104 | 0.545108896 | 0.5705504
0.12 | 1.344 | 1.392 | 1.44 | 0.12 | 0.584584256 | 0.612983744 | 0.6418256
0.13 | 1.456 | 1.508 | 1.56 | 0.13 | 0.651537856 | 0.683442144 | 0.7158656
0.14 | 1.568 | 1.624 | 1.68 | 0.14 | 0.720899904 | 0.756484096 | 0.7926704
0.15 | 1.68 | 1.74 | 1.8 | 0.15 | 0.7926704 | 0.8321096 | 0.87224
0.16 | 1.792 | 1.856 | 1.92 | 0.16 | 0.866849344 | 0.910318656 | 0.9545744
0.17 | 1.904 | 1.972 | 2.04 | 0.17 | 0.943436736 | 0.991111264 | 1.0396736
0.18 | 2.016 | 2.088 | 2.16 | 0.18 | 1.022432576 | 1.074487424 | 1.1275376
0.19 | 2.128 | 2.204 | 2.28 | 0.19 | 1.103836864 | 1.160447136 | 1.2181664
0.2 | 2.24 | 2.32 | 2.4 | 0.2 | 1.1876496 | 1.2489904 | 1.31156
0.21 | 2.352 | 2.436 | 2.52 | 0.21 | 1.273870784 | 1.340117216 | 1.4077184
0.22 | 2.464 | 2.552 | 2.64 | 0.22 | 1.362500416 | 1.433827584 | 1.5066416
0.23 | 2.576 | 2.668 | 2.76 | 0.23 | 1.453538496 | 1.530121504 | 1.6083296
0.24 | 2.688 | 2.784 | 2.88 | 0.24 | 1.546985024 | 1.628998976 | 1.7127824
0.25 | 2.8 | 2.9 | 3 | 0.25 | 1.64284 | 1.73046 | 1.82
0.26 | 2.912 | 3.016 | 3.12 | 0.26 | 1.741103424 | 1.834504576 | 1.9299824
0.27 | 3.024 | 3.132 | 3.24 | 0.27 | 1.841775296 | 1.941132704 | 2.0427296
0.28 | 3.136 | 3.248 | 3.36 | 0.28 | 1.944855616 | 2.050344384 | 2.1582416
0.29 | 3.248 | 3.364 | 3.48 | 0.29 | 2.050344384 | 2.162139616 | 2.2765184
0.3 | 3.36 | 3.48 | 3.6 | 0.3 | 2.1582416 | 2.2765184 | 2.39756
0.31 | 3.472 | 3.596 | 3.72 | 0.31 | 2.268547264 | 2.393480736 | 2.5213664
0.32 | 3.584 | 3.712 | 3.84 | 0.32 | 2.381261376 | 2.513026624 | 2.6479376
0.33 | 3.696 | 3.828 | 3.96 | 0.33 | 2.496383936 | 2.635156064 | 2.7772736
0.34 | 3.808 | 3.944 | 4.08 | 0.34 | 2.613914944 | 2.759869056 | 2.9093744
0.35 | 3.92 | 4.06 | 4.2 | 0.35 | 2.7338544 | 2.8871656 | 3.04424
0.36 | 4.032 | 4.176 | 4.32 | 0.36 | 2.856202304 | 3.017045696 | 3.1818704
0.37 | 4.144 | 4.292 | 4.44 | 0.37 | 2.980958656 | 3.149509344 | 3.3222656
0.38 | 4.256 | 4.408 | 4.56 | 0.38 | 3.108123456 | 3.284556544 | 3.4654256
0.39 | 4.368 | 4.524 | 4.68 | 0.39 | 3.237696704 | 3.422187296 | 3.6113504
0.4 | 4.48 | 4.64 | 4.8 | 0.4 | 3.3696784 | 3.5624016 | 3.76004

## #4
Axial Deformation vs. Bending Strain
Bar Size (#) | 4
Length (in.) | 7 | L1
| 7.25 | L2
| 7.5 | L3
Equation | 0.096 | a
| 0.329 | b
| -0.031 | c
Diameter (in.) | 0.5
Calculation of x |  |  |  | #4 Bar
ε | x = ε*L/D |  |  | Axial Deformation
| L1 | L2 | L3 | ε | L = 7" | L = 7.25" | L = 7.5"
0.02 | 0.28 | 0.29 | 0.3 | 0.02 | 0.0686464 | 0.0724836 | 0.07634
0.03 | 0.42 | 0.435 | 0.45 | 0.03 | 0.1241144 | 0.1302806 | 0.13649
0.04 | 0.56 | 0.58 | 0.6 | 0.04 | 0.1833456 | 0.1921144 | 0.20096
0.05 | 0.7 | 0.725 | 0.75 | 0.05 | 0.24634 | 0.257985 | 0.26975
0.06 | 0.84 | 0.87 | 0.9 | 0.06 | 0.3130976 | 0.3278924 | 0.34286
0.07 | 0.98 | 1.015 | 1.05 | 0.07 | 0.3836184 | 0.4018366 | 0.42029
0.08 | 1.12 | 1.16 | 1.2 | 0.08 | 0.4579024 | 0.4798176 | 0.50204
0.09 | 1.26 | 1.305 | 1.35 | 0.09 | 0.5359496 | 0.5618354 | 0.58811
0.1 | 1.4 | 1.45 | 1.5 | 0.1 | 0.61776 | 0.64789 | 0.6785
0.11 | 1.54 | 1.595 | 1.65 | 0.11 | 0.7033336 | 0.7379814 | 0.77321
0.12 | 1.68 | 1.74 | 1.8 | 0.12 | 0.7926704 | 0.8321096 | 0.87224
0.13 | 1.82 | 1.885 | 1.95 | 0.13 | 0.8857704 | 0.9302746 | 0.97559
0.14 | 1.96 | 2.03 | 2.1 | 0.14 | 0.9826336 | 1.0324764 | 1.08326
0.15 | 2.1 | 2.175 | 2.25 | 0.15 | 1.08326 | 1.138715 | 1.19525
0.16 | 2.24 | 2.32 | 2.4 | 0.16 | 1.1876496 | 1.2489904 | 1.31156
0.17 | 2.38 | 2.465 | 2.55 | 0.17 | 1.2958024 | 1.3633026 | 1.43219
0.18 | 2.52 | 2.61 | 2.7 | 0.18 | 1.4077184 | 1.4816516 | 1.55714
0.19 | 2.66 | 2.755 | 2.85 | 0.19 | 1.5233976 | 1.6040374 | 1.68641
0.2 | 2.8 | 2.9 | 3 | 0.2 | 1.64284 | 1.73046 | 1.82
0.21 | 2.94 | 3.045 | 3.15 | 0.21 | 1.7660456 | 1.8609194 | 1.95791
0.22 | 3.08 | 3.19 | 3.3 | 0.22 | 1.8930144 | 1.9954156 | 2.10014
0.23 | 3.22 | 3.335 | 3.45 | 0.23 | 2.0237464 | 2.1339486 | 2.24669
0.24 | 3.36 | 3.48 | 3.6 | 0.24 | 2.1582416 | 2.2765184 | 2.39756
0.25 | 3.5 | 3.625 | 3.75 | 0.25 | 2.2965 | 2.423125 | 2.55275
0.26 | 3.64 | 3.77 | 3.9 | 0.26 | 2.4385216 | 2.5737684 | 2.71226
0.27 | 3.78 | 3.915 | 4.05 | 0.27 | 2.5843064 | 2.7284486 | 2.87609
0.28 | 3.92 | 4.06 | 4.2 | 0.28 | 2.7338544 | 2.8871656 | 3.04424
0.29 | 4.06 | 4.205 | 4.35 | 0.29 | 2.8871656 | 3.0499194 | 3.21671
0.3 | 4.2 | 4.35 | 4.5 | 0.3 | 3.04424 | 3.21671 | 3.3935
0.31 | 4.34 | 4.495 | 4.65 | 0.31 | 3.2050776 | 3.3875374 | 3.57461
0.32 | 4.48 | 4.64 | 4.8 | 0.32 | 3.3696784 | 3.5624016 | 3.76004
0.33 | 4.62 | 4.785 | 4.95 | 0.33 | 3.5380424 | 3.7413026 | 3.94979
0.34 | 4.76 | 4.93 | 5.1 | 0.34 | 3.7101696 | 3.9242404 | 4.14386
0.35 | 4.9 | 5.075 | 5.25 | 0.35 | 3.88606 | 4.111215 | 4.34225
0.36 | 5.04 | 5.22 | 5.4 | 0.36 | 4.0657136 | 4.3022264 | 4.54496
0.37 | 5.18 | 5.365 | 5.55 | 0.37 | 4.2491304 | 4.4972746 | 4.75199
0.38 | 5.32 | 5.51 | 5.7 | 0.38 | 4.4363104 | 4.6963596 | 4.96334
0.39 | 5.46 | 5.655 | 5.85 | 0.39 | 4.6272536 | 4.8994814 | 5.17901
0.4 | 5.6 | 5.8 | 6 | 0.4 | 4.82196 | 5.10664 | 5.399

## No6_CL5
Axial Deformation vs. Bending Strain
Bar Size (#) | CL5
Length (in.) | 6.5 | L1
| 7 | L2
| 7.25 | L3
Equation | 0.096 | a
| 0.329 | b
| -0.031 | c
Diameter (in.) | 0.731
Calculation of x |  |  |  | #6 Bar CL=5%
ε | x = ε*L/D |  |  | Axial Deformation
| L1 | L2 | L3 | ε | L = 6.5'' | L = 7'' | L = 7.25''
0.02 | 0.1778386 | 0.1915185 | 0.1983584 | 0.02 | 0.03054504 | 0.03553079 | 0.03803714
0.03 | 0.2667579 | 0.2872777 | 0.2975376 | 0.03 | 0.06359467 | 0.0714371 | 0.07538863
0.04 | 0.3556772 | 0.3830369 | 0.3967168 | 0.04 | 0.09816238 | 0.109104 | 0.1146287
0.05 | 0.4445964 | 0.4787962 | 0.495896 | 0.05 | 0.1342482 | 0.1485315 | 0.1557574
0.06 | 0.5335157 | 0.5745554 | 0.5950752 | 0.06 | 0.171852 | 0.1897197 | 0.1987747
0.07 | 0.622435 | 0.6703146 | 0.6942544 | 0.07 | 0.210974 | 0.2326684 | 0.2436807
0.08 | 0.7113543 | 0.7660739 | 0.7934337 | 0.08 | 0.251614 | 0.2773777 | 0.2904752
0.09 | 0.8002736 | 0.8618331 | 0.8926129 | 0.09 | 0.293772 | 0.3238477 | 0.3391584
0.1 | 0.8891929 | 0.9575923 | 0.9917921 | 0.1 | 0.3374482 | 0.3720783 | 0.3897301
0.11 | 0.9781122 | 1.053352 | 1.090971 | 0.11 | 0.3826424 | 0.4220694 | 0.4421905
0.12 | 1.067031 | 1.149111 | 1.19015 | 0.12 | 0.4293547 | 0.4738212 | 0.4965395
0.13 | 1.155951 | 1.24487 | 1.28933 | 0.13 | 0.4775851 | 0.5273336 | 0.5527771
0.14 | 1.24487 | 1.340629 | 1.388509 | 0.14 | 0.5273336 | 0.5826066 | 0.6109033
0.15 | 1.333789 | 1.436389 | 1.487688 | 0.15 | 0.5786001 | 0.6396402 | 0.6709181
0.16 | 1.422709 | 1.532148 | 1.586867 | 0.16 | 0.6313847 | 0.6984344 | 0.7328215
0.17 | 1.511628 | 1.627907 | 1.686047 | 0.17 | 0.6856874 | 0.7589892 | 0.7966136
0.18 | 1.600547 | 1.723666 | 1.785226 | 0.18 | 0.7415082 | 0.8213046 | 0.8622942
0.19 | 1.689466 | 1.819425 | 1.884405 | 0.19 | 0.798847 | 0.8853806 | 0.9298635
0.2 | 1.778386 | 1.915185 | 1.983584 | 0.2 | 0.8577039 | 0.9512173 | 0.9993214
0.21 | 1.867305 | 2.010944 | 2.082763 | 0.21 | 0.9180789 | 1.018815 | 1.070668
0.22 | 1.956224 | 2.106703 | 2.181943 | 0.22 | 0.9799719 | 1.088172 | 1.143903
0.23 | 2.045144 | 2.202462 | 2.281122 | 0.23 | 1.043383 | 1.159291 | 1.219027
0.24 | 2.134063 | 2.298222 | 2.380301 | 0.24 | 1.108312 | 1.23217 | 1.296039
0.25 | 2.222982 | 2.393981 | 2.47948 | 0.25 | 1.17476 | 1.30681 | 1.37494
0.26 | 2.311902 | 2.48974 | 2.578659 | 0.26 | 1.242725 | 1.38321 | 1.455729
0.27 | 2.400821 | 2.585499 | 2.677839 | 0.27 | 1.312208 | 1.461371 | 1.538408
0.28 | 2.48974 | 2.681259 | 2.777018 | 0.28 | 1.38321 | 1.541292 | 1.622974
0.29 | 2.578659 | 2.777018 | 2.876197 | 0.29 | 1.455729 | 1.622974 | 1.70943
0.3 | 2.667579 | 2.872777 | 2.975376 | 0.3 | 1.529767 | 1.706417 | 1.797774
0.31 | 2.756498 | 2.968536 | 3.074555 | 0.31 | 1.605323 | 1.79162 | 1.888006
0.32 | 2.845417 | 3.064295 | 3.173735 | 0.32 | 1.682397 | 1.878584 | 1.980127
0.33 | 2.934337 | 3.160055 | 3.272914 | 0.33 | 1.760988 | 1.967309 | 2.074137
0.34 | 3.023256 | 3.255814 | 3.372093 | 0.34 | 1.841098 | 2.057794 | 2.170036
0.35 | 3.112175 | 3.351573 | 3.471272 | 0.35 | 1.922726 | 2.15004 | 2.267823
0.36 | 3.201094 | 3.447332 | 3.570451 | 0.36 | 2.005873 | 2.244046 | 2.367498
0.37 | 3.290014 | 3.543092 | 3.669631 | 0.37 | 2.090537 | 2.339813 | 2.469063
0.38 | 3.378933 | 3.638851 | 3.76881 | 0.38 | 2.176719 | 2.437341 | 2.572515
0.39 | 3.467852 | 3.73461 | 3.867989 | 0.39 | 2.264419 | 2.536629 | 2.677857
0.4 | 3.556772 | 3.830369 | 3.967168 | 0.4 | 2.353638 | 2.637678 | 2.785087

## No6_CL10
Axial Deformation vs. Bending Strain
Bar Size (#) | CL10
Length (in.) | 6.5 | L1
| 7 | L2
| 7.25 | L3
Equation | 0.096 | a
| 0.329 | b
| -0.031 | c
Diameter (in.) | 0.7115125
Calculation of x |  |  |  | #6 Bar CL=10%
ε | x = ε*L/D |  |  | Axial Deformation
| L1 | L2 | L3 | ε | L = 6.5'' | L = 7'' | L = 7.25''
0.02 | 0.1827094 | 0.1967639 | 0.2037912 | 0.02 | 0.03231613 | 0.03745208 | 0.04003428
0.03 | 0.2740641 | 0.2951459 | 0.3056868 | 0.03 | 0.06637774 | 0.07446567 | 0.07854164
0.04 | 0.3654188 | 0.3935279 | 0.4075825 | 0.04 | 0.1020417 | 0.1133376 | 0.1190425
0.05 | 0.4567734 | 0.4919099 | 0.5094781 | 0.05 | 0.1393081 | 0.154068 | 0.1615368
0.06 | 0.5481281 | 0.5902918 | 0.6113737 | 0.06 | 0.1781768 | 0.1966567 | 0.2060246
0.07 | 0.6394828 | 0.6886738 | 0.7132693 | 0.07 | 0.2186479 | 0.2411038 | 0.2525059
0.08 | 0.7308375 | 0.7870558 | 0.8151649 | 0.08 | 0.2607214 | 0.2874092 | 0.3009807
0.09 | 0.8221922 | 0.8854377 | 0.9170605 | 0.09 | 0.3043972 | 0.335573 | 0.3514489
0.1 | 0.9135469 | 0.9838197 | 1.018956 | 0.1 | 0.3496754 | 0.3855952 | 0.4039106
0.11 | 1.004902 | 1.082202 | 1.120852 | 0.11 | 0.396556 | 0.4374758 | 0.4583659
0.12 | 1.096256 | 1.180584 | 1.222747 | 0.12 | 0.445039 | 0.4912147 | 0.5148145
0.13 | 1.187611 | 1.278966 | 1.324643 | 0.13 | 0.4951243 | 0.546812 | 0.5732567
0.14 | 1.278966 | 1.377348 | 1.426539 | 0.14 | 0.546812 | 0.6042677 | 0.6336924
0.15 | 1.37032 | 1.47573 | 1.528434 | 0.15 | 0.6001021 | 0.6635817 | 0.6961215
0.16 | 1.461675 | 1.574112 | 1.63033 | 0.16 | 0.6549945 | 0.7247541 | 0.7605441
0.17 | 1.55303 | 1.672494 | 1.732225 | 0.17 | 0.7114893 | 0.7877849 | 0.8269602
0.18 | 1.644384 | 1.770875 | 1.834121 | 0.18 | 0.7695865 | 0.852674 | 0.8953698
0.19 | 1.735739 | 1.869257 | 1.936017 | 0.19 | 0.829286 | 0.9194216 | 0.9657729
0.2 | 1.827094 | 1.967639 | 2.037912 | 0.2 | 0.8905879 | 0.9880274 | 1.038169
0.21 | 1.918448 | 2.066021 | 2.139808 | 0.21 | 0.9534922 | 1.058492 | 1.112559
0.22 | 2.009803 | 2.164403 | 2.241703 | 0.22 | 1.017999 | 1.130814 | 1.188943
0.23 | 2.101158 | 2.262785 | 2.343599 | 0.23 | 1.084108 | 1.204995 | 1.26732
0.24 | 2.192513 | 2.361167 | 2.445495 | 0.24 | 1.151819 | 1.281035 | 1.34769
0.25 | 2.283867 | 2.459549 | 2.54739 | 0.25 | 1.221133 | 1.358932 | 1.430054
0.26 | 2.375222 | 2.557931 | 2.649286 | 0.26 | 1.292049 | 1.438689 | 1.514412
0.27 | 2.466577 | 2.656313 | 2.751182 | 0.27 | 1.364568 | 1.520303 | 1.600763
0.28 | 2.557931 | 2.754695 | 2.853077 | 0.28 | 1.438689 | 1.603776 | 1.689107
0.29 | 2.649286 | 2.853077 | 2.954973 | 0.29 | 1.514412 | 1.689107 | 1.779445
0.3 | 2.740641 | 2.951459 | 3.056868 | 0.3 | 1.591737 | 1.776297 | 1.871776
0.31 | 2.831995 | 3.049841 | 3.158764 | 0.31 | 1.670665 | 1.865345 | 1.966101
0.32 | 2.92335 | 3.148223 | 3.26066 | 0.32 | 1.751196 | 1.956251 | 2.06242
0.33 | 3.014705 | 3.246605 | 3.362555 | 0.33 | 1.833329 | 2.049016 | 2.160731
0.34 | 3.106059 | 3.344987 | 3.464451 | 0.34 | 1.917064 | 2.143639 | 2.261037
0.35 | 3.197414 | 3.443369 | 3.566346 | 0.35 | 2.002401 | 2.24012 | 2.363335
0.36 | 3.288769 | 3.541751 | 3.668242 | 0.36 | 2.089341 | 2.33846 | 2.467628
0.37 | 3.380123 | 3.640133 | 3.770138 | 0.37 | 2.177883 | 2.438658 | 2.573913
0.38 | 3.471478 | 3.738515 | 3.872033 | 0.38 | 2.268028 | 2.540715 | 2.682193
0.39 | 3.562833 | 3.836897 | 3.973929 | 0.39 | 2.359775 | 2.64463 | 2.792465
0.4 | 3.654188 | 3.935279 | 4.075825 | 0.4 | 2.453124 | 2.750403 | 2.904731

## No6_CL15
Axial Deformation vs. Bending Strain
Bar Size (#) | CL15
Length (in.) | 6.5 | L1
| 7 | L2
| 7.25 | L3
Equation | 0.096 | a
| 0.329 | b
| -0.031 | c
Diameter (in.) | 0.6914658
Calculation of x |  |  |  | #6 Bar CL=15%
ε | x = ε*L/D |  |  | Axial Deformation
| L1 | L2 | L3 | ε | L = 6.5'' | L = 7'' | L = 7.25''
0.02 | 0.1880064 | 0.2024684 | 0.2096994 | 0.02 | 0.03424736 | 0.03954749 | 0.04221261
0.03 | 0.2820096 | 0.3037026 | 0.3145492 | 0.03 | 0.06941598 | 0.07777276 | 0.08198503
0.04 | 0.3760128 | 0.4049369 | 0.4193989 | 0.04 | 0.1062812 | 0.1179657 | 0.1238682
0.05 | 0.470016 | 0.5061711 | 0.5242486 | 0.05 | 0.1448431 | 0.1601264 | 0.1678621
0.06 | 0.5640192 | 0.6074053 | 0.6290983 | 0.06 | 0.1851016 | 0.2042547 | 0.2139668
0.07 | 0.6580224 | 0.7086395 | 0.733948 | 0.07 | 0.2270567 | 0.2503507 | 0.2621822
0.08 | 0.7520256 | 0.8098737 | 0.8387978 | 0.08 | 0.2707085 | 0.2984144 | 0.3125083
0.09 | 0.8460288 | 0.9111079 | 0.9436475 | 0.09 | 0.3160569 | 0.3484458 | 0.3649452
0.1 | 0.940032 | 1.012342 | 1.048497 | 0.1 | 0.3631019 | 0.4004449 | 0.4194928
0.11 | 1.034035 | 1.113576 | 1.153347 | 0.11 | 0.4118435 | 0.4544116 | 0.4761512
0.12 | 1.128038 | 1.214811 | 1.258197 | 0.12 | 0.4622818 | 0.5103461 | 0.5349203
0.13 | 1.222042 | 1.316045 | 1.363046 | 0.13 | 0.5144167 | 0.5682482 | 0.5958002
0.14 | 1.316045 | 1.417279 | 1.467896 | 0.14 | 0.5682482 | 0.628118 | 0.6587908
0.15 | 1.410048 | 1.518513 | 1.572746 | 0.15 | 0.6237764 | 0.6899556 | 0.7238922
0.16 | 1.504051 | 1.619747 | 1.677596 | 0.16 | 0.6810012 | 0.7537607 | 0.7911043
0.17 | 1.598054 | 1.720982 | 1.782445 | 0.17 | 0.7399226 | 0.8195336 | 0.8604272
0.18 | 1.692058 | 1.822216 | 1.887295 | 0.18 | 0.8005406 | 0.8872742 | 0.9318608
0.19 | 1.786061 | 1.92345 | 1.992145 | 0.19 | 0.8628552 | 0.9569824 | 1.005405
0.2 | 1.880064 | 2.024684 | 2.096994 | 0.2 | 0.9268665 | 1.028658 | 1.08106
0.21 | 1.974067 | 2.125918 | 2.201844 | 0.21 | 0.9925745 | 1.102302 | 1.158826
0.22 | 2.06807 | 2.227153 | 2.306694 | 0.22 | 1.059979 | 1.177913 | 1.238703
0.23 | 2.162074 | 2.328387 | 2.411544 | 0.23 | 1.12908 | 1.255492 | 1.32069
0.24 | 2.256077 | 2.429621 | 2.516393 | 0.24 | 1.199878 | 1.335039 | 1.404788
0.25 | 2.35008 | 2.530855 | 2.621243 | 0.25 | 1.272372 | 1.416553 | 1.490997
0.26 | 2.444083 | 2.63209 | 2.726093 | 0.26 | 1.346563 | 1.500035 | 1.579316
0.27 | 2.538086 | 2.733324 | 2.830942 | 0.27 | 1.422451 | 1.585485 | 1.669747
0.28 | 2.63209 | 2.834558 | 2.935792 | 0.28 | 1.500035 | 1.672903 | 1.762288
0.29 | 2.726093 | 2.935792 | 3.040642 | 0.29 | 1.579316 | 1.762288 | 1.85694
0.3 | 2.820096 | 3.037026 | 3.145492 | 0.3 | 1.660294 | 1.853641 | 1.953702
0.31 | 2.914099 | 3.138261 | 3.250341 | 0.31 | 1.742968 | 1.946961 | 2.052575
0.32 | 3.008102 | 3.239495 | 3.355191 | 0.32 | 1.827339 | 2.042249 | 2.153559
0.33 | 3.102106 | 3.340729 | 3.460041 | 0.33 | 1.913406 | 2.139505 | 2.256654
0.34 | 3.196109 | 3.441963 | 3.564891 | 0.34 | 2.00117 | 2.238729 | 2.36186
0.35 | 3.290112 | 3.543197 | 3.66974 | 0.35 | 2.090631 | 2.33992 | 2.469176
0.36 | 3.384115 | 3.644432 | 3.77459 | 0.36 | 2.181788 | 2.443079 | 2.578603
0.37 | 3.478118 | 3.745666 | 3.87944 | 0.37 | 2.274642 | 2.548205 | 2.690141
0.38 | 3.572122 | 3.8469 | 3.984289 | 0.38 | 2.369193 | 2.6553 | 2.803789
0.39 | 3.666125 | 3.948134 | 4.089139 | 0.39 | 2.46544 | 2.764362 | 2.919548
0.4 | 3.760128 | 4.049369 | 4.193989 | 0.4 | 2.563384 | 2.875391 | 3.037418

## No6_turneddown_bars
Axial Deformation vs. Bending Strain
Bar Size (#) | Turned down
Length (in.) | 7 | L1
| 7.25 | L2
| 7.5 | L3
Equation | 0.096 | a
| 0.329 | b
| -0.031 | c
Diameter (in.) | 0.5
Calculation of x |  |  |  | 0.5 Bar
ε | x = ε*L/D |  |  | Axial Deformation
| L1 | L2 | L3 | ε | L = 7'' | L = 7.25'' | L = 7.5''
0.02 | 0.28 | 0.29 | 0.3 | 0.02 | 0.0686464 | 0.0724836 | 0.07634
0.03 | 0.42 | 0.435 | 0.45 | 0.03 | 0.1241144 | 0.1302806 | 0.13649
0.04 | 0.56 | 0.58 | 0.6 | 0.04 | 0.1833456 | 0.1921144 | 0.20096
0.05 | 0.7 | 0.725 | 0.75 | 0.05 | 0.24634 | 0.257985 | 0.26975
0.06 | 0.84 | 0.87 | 0.9 | 0.06 | 0.3130976 | 0.3278924 | 0.34286
0.07 | 0.98 | 1.015 | 1.05 | 0.07 | 0.3836184 | 0.4018366 | 0.42029
0.08 | 1.12 | 1.16 | 1.2 | 0.08 | 0.4579024 | 0.4798176 | 0.50204
0.09 | 1.26 | 1.305 | 1.35 | 0.09 | 0.5359496 | 0.5618354 | 0.58811
0.1 | 1.4 | 1.45 | 1.5 | 0.1 | 0.61776 | 0.64789 | 0.6785
0.11 | 1.54 | 1.595 | 1.65 | 0.11 | 0.7033336 | 0.7379814 | 0.77321
0.12 | 1.68 | 1.74 | 1.8 | 0.12 | 0.7926704 | 0.8321096 | 0.87224
0.13 | 1.82 | 1.885 | 1.95 | 0.13 | 0.8857704 | 0.9302746 | 0.97559
0.14 | 1.96 | 2.03 | 2.1 | 0.14 | 0.9826336 | 1.0324764 | 1.08326
0.15 | 2.1 | 2.175 | 2.25 | 0.15 | 1.08326 | 1.138715 | 1.19525
0.16 | 2.24 | 2.32 | 2.4 | 0.16 | 1.1876496 | 1.2489904 | 1.31156
0.17 | 2.38 | 2.465 | 2.55 | 0.17 | 1.2958024 | 1.3633026 | 1.43219
0.18 | 2.52 | 2.61 | 2.7 | 0.18 | 1.4077184 | 1.4816516 | 1.55714
0.19 | 2.66 | 2.755 | 2.85 | 0.19 | 1.5233976 | 1.6040374 | 1.68641
0.2 | 2.8 | 2.9 | 3 | 0.2 | 1.64284 | 1.73046 | 1.82
0.21 | 2.94 | 3.045 | 3.15 | 0.21 | 1.7660456 | 1.8609194 | 1.95791
0.22 | 3.08 | 3.19 | 3.3 | 0.22 | 1.8930144 | 1.9954156 | 2.10014
0.23 | 3.22 | 3.335 | 3.45 | 0.23 | 2.0237464 | 2.1339486 | 2.24669
0.24 | 3.36 | 3.48 | 3.6 | 0.24 | 2.1582416 | 2.2765184 | 2.39756
0.25 | 3.5 | 3.625 | 3.75 | 0.25 | 2.2965 | 2.423125 | 2.55275
0.26 | 3.64 | 3.77 | 3.9 | 0.26 | 2.4385216 | 2.5737684 | 2.71226
0.27 | 3.78 | 3.915 | 4.05 | 0.27 | 2.5843064 | 2.7284486 | 2.87609
0.28 | 3.92 | 4.06 | 4.2 | 0.28 | 2.7338544 | 2.8871656 | 3.04424
0.29 | 4.06 | 4.205 | 4.35 | 0.29 | 2.8871656 | 3.0499194 | 3.21671
0.3 | 4.2 | 4.35 | 4.5 | 0.3 | 3.04424 | 3.21671 | 3.3935
0.31 | 4.34 | 4.495 | 4.65 | 0.31 | 3.2050776 | 3.3875374 | 3.57461
0.32 | 4.48 | 4.64 | 4.8 | 0.32 | 3.3696784 | 3.5624016 | 3.76004
0.33 | 4.62 | 4.785 | 4.95 | 0.33 | 3.5380424 | 3.7413026 | 3.94979
0.34 | 4.76 | 4.93 | 5.1 | 0.34 | 3.7101696 | 3.9242404 | 4.14386
0.35 | 4.9 | 5.075 | 5.25 | 0.35 | 3.88606 | 4.111215 | 4.34225
0.36 | 5.04 | 5.22 | 5.4 | 0.36 | 4.0657136 | 4.3022264 | 4.54496
0.37 | 5.18 | 5.365 | 5.55 | 0.37 | 4.2491304 | 4.4972746 | 4.75199
0.38 | 5.32 | 5.51 | 5.7 | 0.38 | 4.4363104 | 4.6963596 | 4.96334
0.39 | 5.46 | 5.655 | 5.85 | 0.39 | 4.6272536 | 4.8994814 | 5.17901
0.4 | 5.6 | 5.8 | 6 | 0.4 | 4.82196 | 5.10664 | 5.399

## No6_turneddown_bars (2)
Axial Deformation vs. Bending Strain
Bar Size (#) | Turned down
Length (in.) | 7 | L1
| 7.25 | L2
| 7.5 | L3
Equation | 0.096 | a
| 0.329 | b
| -0.031 | c
Diameter (in.) | 0.55
Calculation of x |  |  |  | 0.55
ε | x = ε*L/D |  |  | Axial Deformation
| L1 | L2 | L3 | ε | L = 7'' | L = 7.25'' | L = 7.5''
0.02 | 0.2545455 | 0.2636364 | 0.2727273 | 0.02 | 0.05896562 | 0.06240876 | 0.06586777
0.03 | 0.3818182 | 0.3954545 | 0.4090909 | 0.03 | 0.1086136 | 0.1141174 | 0.119657
0.04 | 0.5090909 | 0.5272727 | 0.5454545 | 0.04 | 0.1613716 | 0.1691623 | 0.1770165
0.05 | 0.6363636 | 0.6590909 | 0.6818182 | 0.05 | 0.2172397 | 0.2275434 | 0.2379463
0.06 | 0.7636364 | 0.7909091 | 0.8181818 | 0.06 | 0.2762179 | 0.2892607 | 0.3024463
0.07 | 0.8909091 | 0.9227273 | 0.9545455 | 0.07 | 0.3383061 | 0.3543141 | 0.3705165
0.08 | 1.018182 | 1.054545 | 1.090909 | 0.08 | 0.4035045 | 0.4227038 | 0.442157
0.09 | 1.145455 | 1.186364 | 1.227273 | 0.09 | 0.4718129 | 0.4944297 | 0.5173678
0.1 | 1.272727 | 1.318182 | 1.363636 | 0.1 | 0.5432314 | 0.5694917 | 0.5961488
0.11 | 1.4 | 1.45 | 1.5 | 0.11 | 0.61776 | 0.64789 | 0.6785
0.12 | 1.527273 | 1.581818 | 1.636364 | 0.12 | 0.6953987 | 0.7296245 | 0.7644215
0.13 | 1.654545 | 1.713636 | 1.772727 | 0.13 | 0.7761474 | 0.8146951 | 0.8539132
0.14 | 1.781818 | 1.845455 | 1.909091 | 0.14 | 0.8600063 | 0.903102 | 0.9469752
0.15 | 1.909091 | 1.977273 | 2.045455 | 0.15 | 0.9469752 | 0.994845 | 1.043607
0.16 | 2.036364 | 2.109091 | 2.181818 | 0.16 | 1.037054 | 1.089924 | 1.14381
0.17 | 2.163636 | 2.240909 | 2.318182 | 0.17 | 1.130243 | 1.18834 | 1.247583
0.18 | 2.290909 | 2.372727 | 2.454545 | 0.18 | 1.226542 | 1.290091 | 1.354926
0.19 | 2.418182 | 2.504545 | 2.590909 | 0.19 | 1.325952 | 1.395179 | 1.465839
0.2 | 2.545455 | 2.636364 | 2.727273 | 0.2 | 1.428471 | 1.503603 | 1.580322
0.21 | 2.672727 | 2.768182 | 2.863636 | 0.21 | 1.5341 | 1.615364 | 1.698376
0.22 | 2.8 | 2.9 | 3 | 0.22 | 1.64284 | 1.73046 | 1.82
0.23 | 2.927273 | 3.031818 | 3.136364 | 0.23 | 1.75469 | 1.848893 | 1.945194
0.24 | 3.054545 | 3.163636 | 3.272727 | 0.24 | 1.869649 | 1.970661 | 2.073959
0.25 | 3.181818 | 3.295455 | 3.409091 | 0.25 | 1.987719 | 2.095767 | 2.206293
0.26 | 3.309091 | 3.427273 | 3.545455 | 0.26 | 2.108899 | 2.224208 | 2.342198
0.27 | 3.436364 | 3.559091 | 3.681818 | 0.27 | 2.233189 | 2.355985 | 2.481674
0.28 | 3.563636 | 3.690909 | 3.818182 | 0.28 | 2.360589 | 2.491099 | 2.624719
0.29 | 3.690909 | 3.822727 | 3.954545 | 0.29 | 2.491099 | 2.629549 | 2.771335
0.3 | 3.818182 | 3.954545 | 4.090909 | 0.3 | 2.624719 | 2.771335 | 2.921521
0.31 | 3.945455 | 4.086364 | 4.227273 | 0.31 | 2.761449 | 2.916457 | 3.075277
0.32 | 4.072727 | 4.218182 | 4.363636 | 0.32 | 2.90129 | 3.064915 | 3.232603
0.33 | 4.2 | 4.35 | 4.5 | 0.33 | 3.04424 | 3.21671 | 3.3935
0.34 | 4.327273 | 4.481818 | 4.636364 | 0.34 | 3.1903 | 3.371841 | 3.557967
0.35 | 4.454545 | 4.613636 | 4.772727 | 0.35 | 3.339471 | 3.530308 | 3.726004
0.36 | 4.581818 | 4.745455 | 4.909091 | 0.36 | 3.491752 | 3.692111 | 3.897612
0.37 | 4.709091 | 4.877273 | 5.045455 | 0.37 | 3.647142 | 3.85725 | 4.072789
0.38 | 4.836364 | 5.009091 | 5.181818 | 0.38 | 3.805643 | 4.025726 | 4.251537
0.39 | 4.963636 | 5.140909 | 5.318182 | 0.39 | 3.967254 | 4.197538 | 4.433855
0.4 | 5.090909 | 5.272727 | 5.454545 | 0.4 | 4.131975 | 4.372686 | 4.619744

## No6_CL20
Axial Deformation vs. Bending Strain
Bar Size (#) | CL20
Length (in.) | 6.5 | L1
| 7 | L2
| 7.25 | L3
Equation | 0.096 | a
| 0.329 | b
| -0.031 | c
Diameter (in.) | 0.6708204
Calculation of x |  |  |  | #6 Bar CL=20%
ε | x = ε*L/D |  |  | Axial Deformation
| L1 | L2 | L3 | ε | L = 6.5'' | L = 7'' | L = 7.25''
0.02 | 0.1937926 | 0.2086997 | 0.2161532 | 0.02 | 0.03636308 | 0.04184353 | 0.04459975
0.03 | 0.2906888 | 0.3130495 | 0.3242299 | 0.03 | 0.07274863 | 0.08140129 | 0.08576362
0.04 | 0.3875851 | 0.4173994 | 0.4323065 | 0.04 | 0.1109368 | 0.1230497 | 0.1291702
0.05 | 0.4844814 | 0.5217492 | 0.5403831 | 0.05 | 0.1509277 | 0.1667888 | 0.1748194
0.06 | 0.5813777 | 0.626099 | 0.6484597 | 0.06 | 0.1927213 | 0.2126186 | 0.2227112
0.07 | 0.678274 | 0.7304489 | 0.7565363 | 0.07 | 0.2363175 | 0.260539 | 0.2728458
0.08 | 0.7751702 | 0.8347987 | 0.864613 | 0.08 | 0.2817163 | 0.3105501 | 0.325223
0.09 | 0.8720665 | 0.9391486 | 0.9726896 | 0.09 | 0.3289179 | 0.3626519 | 0.3798429
0.1 | 0.9689628 | 1.043498 | 1.080766 | 0.1 | 0.3779221 | 0.4168443 | 0.4367054
0.11 | 1.065859 | 1.147848 | 1.188843 | 0.11 | 0.428729 | 0.4731274 | 0.4958106
0.12 | 1.162755 | 1.252198 | 1.296919 | 0.12 | 0.4813385 | 0.5315012 | 0.5571585
0.13 | 1.259652 | 1.356548 | 1.404996 | 0.13 | 0.5357507 | 0.5919656 | 0.620749
0.14 | 1.356548 | 1.460898 | 1.513073 | 0.14 | 0.5919656 | 0.6545207 | 0.6865822
0.15 | 1.453444 | 1.565248 | 1.621149 | 0.15 | 0.6499831 | 0.7191665 | 0.7546581
0.16 | 1.55034 | 1.669597 | 1.729226 | 0.16 | 0.7098033 | 0.7859029 | 0.8249767
0.17 | 1.647237 | 1.773947 | 1.837303 | 0.17 | 0.7714262 | 0.85473 | 0.8975379
0.18 | 1.744133 | 1.878297 | 1.945379 | 0.18 | 0.8348518 | 0.9256477 | 0.9723417
0.19 | 1.841029 | 1.982647 | 2.053456 | 0.19 | 0.90008 | 0.9986562 | 1.049388
0.2 | 1.937926 | 2.086997 | 2.161532 | 0.2 | 0.9671108 | 1.073755 | 1.128677
0.21 | 2.034822 | 2.191347 | 2.269609 | 0.21 | 1.035944 | 1.150945 | 1.210209
0.22 | 2.131718 | 2.295696 | 2.377686 | 0.22 | 1.106581 | 1.230225 | 1.293984
0.23 | 2.228614 | 2.400046 | 2.485762 | 0.23 | 1.179019 | 1.311597 | 1.380001
0.24 | 2.325511 | 2.504396 | 2.593839 | 0.24 | 1.253261 | 1.395058 | 1.468261
0.25 | 2.422407 | 2.608746 | 2.701915 | 0.25 | 1.329305 | 1.480611 | 1.558764
0.26 | 2.519303 | 2.713096 | 2.809992 | 0.26 | 1.407152 | 1.568254 | 1.651509
0.27 | 2.6162 | 2.817446 | 2.918069 | 0.27 | 1.486802 | 1.657988 | 1.746497
0.28 | 2.713096 | 2.921795 | 3.026145 | 0.28 | 1.568254 | 1.749812 | 1.843727
0.29 | 2.809992 | 3.026145 | 3.134222 | 0.29 | 1.651509 | 1.843727 | 1.9432
0.3 | 2.906888 | 3.130495 | 3.242299 | 0.3 | 1.736566 | 1.939733 | 2.044916
0.31 | 3.003785 | 3.234845 | 3.350375 | 0.31 | 1.823426 | 2.037829 | 2.148875
0.32 | 3.100681 | 3.339195 | 3.458452 | 0.32 | 1.912089 | 2.138016 | 2.255076
0.33 | 3.197577 | 3.443545 | 3.566528 | 0.33 | 2.002555 | 2.240294 | 2.36352
0.34 | 3.294473 | 3.547895 | 3.674605 | 0.34 | 2.094823 | 2.344663 | 2.474206
0.35 | 3.39137 | 3.652244 | 3.782682 | 0.35 | 2.188894 | 2.451122 | 2.587136
0.36 | 3.488266 | 3.756594 | 3.890758 | 0.36 | 2.284768 | 2.559671 | 2.702307
0.37 | 3.585162 | 3.860944 | 3.998835 | 0.37 | 2.382444 | 2.670312 | 2.819722
0.38 | 3.682059 | 3.965294 | 4.106912 | 0.38 | 2.481923 | 2.783043 | 2.939379
0.39 | 3.778955 | 4.069644 | 4.214988 | 0.39 | 2.583204 | 2.897865 | 3.061279
0.4 | 3.875851 | 4.173994 | 4.323065 | 0.4 | 2.686288 | 3.014777 | 3.185422