## Sheet1
Test | Target corrosion level | Label | Diameter of bar | Weight with protective layers | Wight after accelerated corrosion | Measured level of corrosion | Time of corrosion (days)
Tension | 0 | CL-0-T-1 | 19 mm (0.75") | 962 g (2.12 lb) | N/A | N/A | N/A | 1
Tension | 0 | CL-0-T-2 | 19 mm (0.75") | 962 g (2.12 lb) | N/A | N/A | N/A | 2
Tension | 0 | CL-0-T-3 | 19 mm (0.75") | 962 g (2.12 lb) | N/A | N/A | N/A | 3
Tension | 5 | CL-5-T-1 | 19 mm (0.75") | 962 g (2.12 lb) | TBD | TBD | 15 | 1
Tension | 5 | CL-5-T-2 | 19 mm (0.75") | 962 g (2.12 lb) | TBD | TBD | 15 | 2
Tension | 5 | CL-5-T-3 | 19 mm (0.75") | 962 g (2.12 lb) | TBD | TBD | 15 | 3
Tension | 10 | CL-10-T-1 | 19 mm (0.75") | 962 g (2.12 lb) | TBD | TBD | 30 | 1
Tension | 10 | CL-10-T-2 | 19 mm (0.75") | 962 g (2.12 lb) | TBD | TBD | 30 | 2
Tension | 10 | CL-10-T-3 | 19 mm (0.75") | 962 g (2.12 lb) | TBD | TBD | 30 | 3
Tension | 15 | CL-15-T-1 | 19 mm (0.75") | 962 g (2.12 lb) | TBD | TBD | 45 | 1
Tension | 15 | CL-15-T-2 | 19 mm (0.75") | 962 g (2.12 lb) | TBD | TBD | 45 | 2
Tension | 15 | CL-15-T-3 | 19 mm (0.75") | 962 g (2.12 lb) | TBD | TBD | 45 | 3
Tension | 20 | CL-20-T-1 | 19 mm (0.75") | 962 g (2.12 lb) | TBD | TBD | 60 | 1
Tension | 20 | CL-20-T-2 | 19 mm (0.75") | 962 g (2.12 lb) | TBD | TBD | 60 | 2
Tension | 20 | CL-20-T-3 | 19 mm (0.75") | 962 g (2.12 lb) | TBD | TBD | 60 | 3
Tension | 25 | CL-25-T-1 | 19 mm (0.75") | 962 g (2.12 lb) | TBD | TBD | 75 | 1
Tension | 25 | CL-25-T-2 | 19 mm (0.75") | 962 g (2.12 lb) | TBD | TBD | 75 | 2
Tension | 25 | CL-25-T-3 | 19 mm (0.75") | 962 g (2.12 lb) | TBD | TBD | 75 | 3
BBT | 0 | CL-0-BBT-1 | 19 mm (0.75") | 962 g (2.12 lb) | N/A | N/A | N/A | 1
BBT | 0 | CL-0-BBT-2 | 19 mm (0.75") | 962 g (2.12 lb) | N/A | N/A | N/A | 2
BBT | 0 | CL-0-BBT-3 | 19 mm (0.75") | 962 g (2.12 lb) | N/A | N/A | N/A | 3
BBT | 0 | CL-0-BBT-4 | 19 mm (0.75") | 962 g (2.12 lb) | N/A | N/A | N/A | 4
BBT | 0 | CL-0-BBT-5 | 19 mm (0.75") | 962 g (2.12 lb) | N/A | N/A | N/A | 5
BBT | 0 | CL-0-BBT-6 | 19 mm (0.75") | 962 g (2.12 lb) | N/A | N/A | N/A | 6
BBT | 5 | CL-5-BBT-1 | 19 mm (0.75") | 962 g (2.12 lb) | TBD | TBD | 15 | 1
BBT | 5 | CL-5-BBT-2 | 19 mm (0.75") | 962 g (2.12 lb) | TBD | TBD | 15 | 2
BBT | 5 | CL-5-BBT-3 | 19 mm (0.75") | 962 g (2.12 lb) | TBD | TBD | 15 | 3
BBT | 5 | CL-5-BBT-4 | 19 mm (0.75") | 962 g (2.12 lb) | TBD | TBD | 15 | 4
BBT | 5 | CL-5-BBT-5 | 19 mm (0.75") | 962 g (2.12 lb) | TBD | TBD | 15 | 5
BBT | 5 | CL-5-BBT-6 | 19 mm (0.75") | 962 g (2.12 lb) | TBD | TBD | 15 | 6
BBT | 10 | CL-10-BBT-1 | 19 mm (0.75") | 962 g (2.12 lb) | TBD | TBD | 30 | 1
BBT | 10 | CL-10-BBT-2 | 19 mm (0.75") | 962 g (2.12 lb) | TBD | TBD | 30 | 2
BBT | 10 | CL-10-BBT-3 | 19 mm (0.75") | 962 g (2.12 lb) | TBD | TBD | 30 | 3
BBT | 10 | CL-10-BBT-4 | 19 mm (0.75") | 962 g (2.12 lb) | TBD | TBD | 30 | 4
BBT | 10 | CL-10-BBT-5 | 19 mm (0.75") | 962 g (2.12 lb) | TBD | TBD | 30 | 5
BBT | 10 | CL-10-BBT-6 | 19 mm (0.75") | 962 g (2.12 lb) | TBD | TBD | 30 | 6
BBT | 15 | CL-15-BBT-1 | 19 mm (0.75") | 962 g (2.12 lb) | TBD | TBD | 45 | 1
BBT | 15 | CL-15-BBT-2 | 19 mm (0.75") | 962 g (2.12 lb) | TBD | TBD | 45 | 2
BBT | 15 | CL-15-BBT-3 | 19 mm (0.75") | 962 g (2.12 lb) | TBD | TBD | 45 | 3
BBT | 15 | CL-15-BBT-4 | 19 mm (0.75") | 962 g (2.12 lb) | TBD | TBD | 45 | 4
BBT | 15 | CL-15-BBT-5 | 19 mm (0.75") | 962 g (2.12 lb) | TBD | TBD | 45 | 5
BBT | 15 | CL-15-BBT-6 | 19 mm (0.75") | 962 g (2.12 lb) | TBD | TBD | 45 | 6
BBT | 20 | CL-20-BBT-1 | 19 mm (0.75") | 962 g (2.12 lb) | TBD | TBD | 60 | 1
BBT | 20 | CL-20-BBT-2 | 19 mm (0.75") | 962 g (2.12 lb) | TBD | TBD | 60 | 2
BBT | 20 | CL-20-BBT-3 | 19 mm (0.75") | 962 g (2.12 lb) | TBD | TBD | 60 | 3
BBT | 20 | CL-20-BBT-4 | 19 mm (0.75") | 962 g (2.12 lb) | TBD | TBD | 60 | 4
BBT | 20 | CL-20-BBT-5 | 19 mm (0.75") | 962 g (2.12 lb) | TBD | TBD | 60 | 5
BBT | 20 | CL-20-BBT-6 | 19 mm (0.75") | 962 g (2.12 lb) | TBD | TBD | 60 | 6
BBT | 25 | CL-25-BBT-1 | 19 mm (0.75") | 962 g (2.12 lb) | TBD | TBD | 75 | 1
BBT | 25 | CL-25-BBT-2 | 19 mm (0.75") | 962 g (2.12 lb) | TBD | TBD | 75 | 2
BBT | 25 | CL-25-BBT-3 | 19 mm (0.75") | 962 g (2.12 lb) | TBD | TBD | 75 | 3
BBT | 25 | CL-25-BBT-4 | 19 mm (0.75") | 962 g (2.12 lb) | TBD | TBD | 75 | 4
BBT | 25 | CL-25-BBT-5 | 19 mm (0.75") | 962 g (2.12 lb) | TBD | TBD | 75 | 5
BBT | 25 | CL-25-BBT-6 | 19 mm (0.75") | 962 g (2.12 lb) | TBD | TBD | 75 | 6