## Sheet1
Label | Diameter (inch) | Avergae db (inch) | Length | Weight (lb) | Linear weight (lb/ft) | Wight per inch | Volume | lb/cinch | unit weight (pcf) | Weight with ends layers before accelerated corrosion | Required weight loss in total gauge length | Weight with ends layers after accelerated corrosion | Measured Weight loss | Measured Corrosion Level | Diameter in gauge length after AC | Relabeling | Current Label
CL5-T-G80 | 0.819 | 0.815 | 50.875 | 6.1525 | 1.451204 | 0.1209337 | 26.54053 | 0.2318153 | 400.5768 | 6.4095 | 0.127 | 6.27 | 0.1395 | 5.493% |  | CL-5-T-1 | CL5-T-G80 | 5 | 1
| 0.814 | [8 empty] | 6.4095 | [5 empty] | CL-5-T-2 |  | 5 | 2
| 0.812 | [8 empty] | 6 | [5 empty] | CL-5-T-3 |  | 5 | 3
CL5-BBT-1-3-G80 | 0.794 | 0.8083333 | 51.125 | 6.151 | 1.443756 | 0.120313 | 26.2364 | 0.2344453 | 405.1215 | 6.385 | 0.1263 | 6.275 | 0.11 | 4.354% |  | CL-5-BBT-1 | CL5-BBT-1-3-G80 | 5 | 1
| 0.816 | [14 empty] | CL-5-BBT-2 |  | 5 | 2
| 0.815 | [14 empty] | CL-5-BBT-3 |  | 5 | 3
CL5-BBT-4-6-G80 | 0.848 | 0.8013333 | 51.0625 | 6.16 | 1.447638 | 0.1206365 | 25.75244 | 0.2392006 | 413.3387 | 6.3975 | 0.1267 | 6.245 | 0.1525 | 6.02% |  | CL-5-BBT-4 | CL5-BBT-4-6-G80 | 5 | 4
| 0.736 | [14 empty] | CL-5-BBT-5 |  | 5 | 5
| 0.82 | [14 empty] | CL-5-BBT-6 |  | 5 | 6
CL10-T-G80 | 0.794 | 0.799 | 51.125 | 6.174 | 1.449154 | 0.1207628 | 25.63402 | 0.2408518 | 416.1919 | 6.3725 | 0.2536 | 6.105 | 0.2675 | 10.55% |  | CL-10-T-1 | CL10-T-G80 | 10 | 1
| 0.805 | [14 empty] | CL-10-T-2 |  | 10 | 2
| 0.798 | [14 empty] | CL-10-T-3 |  | 10 | 3
CL10-BBT-1-3-G80 | 0.814 | 0.801 | 51 | 6.439 | 1.515059 | 0.1262549 | 25.69952 | 0.2505494 | 432.9493 | 6.392 | 0.2651 | 6.32 | 0.072 | 2.716% |  | CL-3-T-1 | CL10-BBT-1-3-G80 | 3 | 1
| 0.796 | [14 empty] | CL-3-T-2 |  | 3 | 2
| 0.793 | [14 empty] | CL-3-T-3 |  | 3 | 3
CL10-BBT-4-6-G80 | 0.849 | 0.83 | 51 | 6.126 | 1.441412 | 0.1201176 | 27.5941 | 0.222004 | 383.6229 | 6.383 | 0.2522 | 6.07 | 0.313 | 12.41% |  | CL-10-BBT-1 | CL10-BBT-4-6-G80 | 10 | 1
| 0.821 | [14 empty] | CL-10-BBT-2 |  | 10 | 2
| 0.82 | [14 empty] | CL-10-BBT-3 |  | 10 | 3
CL15-T-G80 | 0.8 | 0.795 | 51.0625 | 6.1505 | 1.445405 | 0.1204504 | 25.34698 | 0.2426522 | 419.303 | 6.3885 | 0.3794 | 5.885 | 0.5035 | 19.91% |  | CL-20-T-1 | CL15-T-G80 | 20 | 1
| 0.79 | [14 empty] | CL-20-T-2 |  | 20 | 2
| 0.795 | [14 empty] | CL-20-T-3 |  | 20 | 3
CL15-BBT-1-3-G80 | 0.796 | 0.799 | 51.0625 | 6.154 | 1.446228 | 0.120519 | 25.60269 | 0.2403654 | 415.3514 | 6.405 | 0.3796 | 6.125 | 0.28 | 11.06% |  | CL-10-BBT-4 | CL15-BBT-1-3-G80 | 10 | 4
| 0.787 | [14 empty] | CL-10-BBT-5 |  | 10 | 5
| 0.814 | [14 empty] | CL-10-BBT-6 |  | 10 | 6
CL15-BBT-4-6-G80 | 0.819 | 0.808 | 51 | 6.146 | 1.446118 | 0.1205098 | 26.15067 | 0.2350227 | 406.1192 | 6.4015 | 0.3796 | 6.16 | 0.2415 | 9.543% |  | CL-10-BBT-7 | CL15-BBT-4-6-G80 | 10 | 7
| 0.791 | [14 empty] | CL-10-BBT-8 |  | 10 | 8
| 0.814 | [14 empty] | CL-10-BBT-9 |  | 10 | 9
CL20-T-G80 | [5 empty] | 0.121 |  |  |  | 6.375 | 0.5082 | 5.875 | 0.5 | 19.68% |  | CL-20-BBT-1 | CL20-T-G80 | 20 | 1
[16 empty] | CL-20-BBT-2 |  | 20 | 2
[16 empty] | CL-20-BBT-3 |  | 20 | 3
CL20-BBT-1-3-G80 | [5 empty] | 0.121 |  |  |  | 6.435 | 0.5082 | 5.865 | 0.57 | 22.43% |  | CL-20-BBT-4 | CL20-BBT-1-3-G80 | 20 | 4
[16 empty] | CL-20-BBT-5 |  | 20 | 5
[16 empty] | CL-20-BBT-6 |  | 20 | 6
CL20-BBT-4-6-G80 | [5 empty] | 0.121 |  |  |  | 6.375 | 0.5082 | 6.155 | 0.22 | 8.658% |  | CL-10-BBT-10 | CL20-BBT-4-6-G80 | 10 | 10
[16 empty] | CL-10-BBT-11 |  | 10 | 11
[16 empty] | CL-10-BBT-12 |  | 10 | 12
CL25-T-G80 | [5 empty] | 0.121 |  |  |  | 6.465 | 0.6353 | 5.93 | 0.535 | 21.05% |  | CL-20-BBT-7 | CL25-T-G80 | 20 | 7
[16 empty] | CL-20-BBT-8 |  | 20 | 8
[16 empty] | CL-20-BBT-9 |  | 20 | 9
CL25-BBT-1-3-G80 | [5 empty] | 0.121 |  |  |  | 6.315 | 0.6353 | 5.95 | 0.365 | 14.36% |  | CL-15-BBT-1 | CL25-BBT-1-3-G80 | 15 | 1
[16 empty] | CL-15-BBT-2 |  | 15 | 2
[16 empty] | CL-15-BBT-3 |  | 15 | 3
CL25-BBT-4-6-G80 | [5 empty] | 0.121 |  |  |  | 6.42 | 0.6353 | 5.985 | 0.435 | 17.12% |  | CL-15-BBT-4 | CL25-BBT-4-6-G80 | 15 | 4
[16 empty] | CL-15-BBT-5 |  | 15 | 5
[16 empty] | CL-15-BBT-6 |  | 15 | 6
Average |  | 0.8062963 | 51.03472 | 6.183667 | 1.453997 |  |  |  | 410.2861 | 6.372294

## Sheet2
Average corrosion level | Number of specimens
2.716% | 3
5.289% | 9
10.44% | 15
15.74% | 12
20.77% | 12

## Comparisson to ASTMA706
Parameter | ASTM A706 | Measured | Measured/ standard | Notes
db (inch) | 0.75 | 0.8062963 | 107.5% | I measured from rib to rib
Linear weight (lb/ft) | 1.502 | 1.453997 | 96.8% | More than the required 94% difference in ASTM A706