## AcceleratedCorrosion corrected
l_naught | 17.78 | cm
Mspecimen | 55.8 | Mol
Cfaraday | 96485 | C/Mol
eta specimen | 2
db | 1.905 | cm
density of steel | 6.54 | g/cm3
Surface Area | 106.4086 | cm2
Corrosion Level | mloss | Current (A) | Current Density (μa/cm^2) | t(h) | t(days) |  |  | Corrosion Level | mass loss (g) | time (days) | Mass loss (g) | Time (days)
0.05 | 57.62891442 | 0.15 | 469.887 | 369.0645 | 15.37769 | 0.5415815 | 265.153 | 5% | 57.62891442 | 15.38 | 57.62891442 | 15.64545 | 0.1267836
0.1 | 115.2578 | 0.15 | 469.887 | 738.129 | 30.75538 | 1.083163 |  | 10% | 115.2578 | 15 | 115.2578 | 31.29091 | 0.2535672
0.15 | 172.8867 | 0.15 | 469.887 | 1107.194 | 46.13306 | 1.624745 |  | 15% | 172.8867 | 22.5 | 172.8867 | 46.93636 | 0.3803508
0.2 | 230.5157 | 0.15 | 469.887 | 1476.258 | 61.51075 | 2.166326 |  | 20% | 230.5157 | 30 | 230.5157 | 62.58182 | 0.5071344
0.25 | 288.1445721 | 0.15 | 469.887 | 1845.323 | 76.88844 | 2.707908 |  | 25% | 288.1445721 | 37.5 | 288.1445721 | 78.22727 | 0.6339181
Rule of thumb calcs
mils lost
0.05 | 37.5 | 0.18
0.1 | 75 | 0.36
0.15 | 112.5 | 0.54
0.2 | 150 | 0.72
0.25 | 187.5 | 0.9

## Sheet1
l_naught | 17.78 | cm
Mspecimen | 55.8 | Mol
Cfaraday | 96485 | C/Mol
eta specimen | 2
db | 1.905 | cm
density of steel | 6.54 | g/cm3
Surface Area | 106.4086 | cm2
Corrosion Level | mloss | Current (A) | Current Density (μa/cm^2) | t(h) | t(days) |  |  | Corrosion Level | mass loss (g) | time (days) | Corrected mass loss | Corrected time (days)
0.05 | 0.9320251 | 0.005 | 46.9887 | 179.065 | 7.461041 | 0.008758929 | 4.288285 | 5% | 0.9320251 | 7.46 | 57.62891442 | 469.3636
0.1 | 1.86405 | 0.005 | 46.9887 | 358.13 | 14.92208 | 0.01751786 |  | 10% | 1.86405 | 15 | 115.2578 | 938.7273
0.15 | 2.796075 | 0.005 | 46.9887 | 537.195 | 22.38312 | 0.02627679 |  | 15% | 2.796075 | 22.5 | 172.8867 | 1408.091
0.2 | 3.7281 | 0.005 | 46.9887 | 716.26 | 29.84417 | 0.03503571 |  | 20% | 3.7281 | 30 | 230.5157 | 1877.455
0.25 | 4.660125 | 0.005 | 46.9887 | 895.325 | 37.30521 | 0.04379464 |  | 25% | 4.660125 | 37.5 | 288.1445721 | 2346.818
Rule of thumb calcs
mils lost
0.05 | 37.5 | 5.4
0.1 | 75 | 10.8
0.15 | 112.5 | 16.2
0.2 | 150 | 21.6
0.25 | 187.5 | 27

## Final Budget
ID | Item | qty | unit | unit price | subtotal | Note
1 | Electro platter tape | 2 | u | 16.68 | 33.36 | https://www.amazon.com/3M-Electroplating-Tape-470-Tan/dp/B0728439MJ
2 | Two part epoxy | 2 | 1 Gal | 64.75 | 129.5 | https://coastalone.com/sikadur-30.html
3 | Hilti HDM 500 | 1 | U | 149 | 149
4 | Shrink tube | 1 | 50 ft | 40.93 | 40.93 | 205881703
5 | Steel wire ER316L | 4 | 2 lb | 24.45 | 97.8 | https://www.grainger.com/product/WESTWARD-2-lb-Stainless-Steel-Spool-41R285? |  | 1
6 | Stailess steel mesh | 4 | 48x48 | 35.5 | 142 | https://www.grainger.com/product/DIRECT-METALS-Wire-Cloth-3DNT8? |  | 1/4 ordered so far
7 | Stainless stee self driving screw | 1 | bag | 7 | 7
8 | PVC Pipe phi 3 in ID | 7 | 10 ft | 33.26 | 232.82 | 295096
9 | Pipe cap 3in | 30 | u | 4.59 | 137.7
10 | 90 degree Elbow | 30 | u | 11.7 | 351
11 | 4-20mA Generator | 9 | u | 28.99 | 260.91 | https://www.amazon.com/Generator-DROK-Adjustable-Transmitter-Simulation/dp/B071NLGP6L/ref=sr_1_3?dchild=1&keywords=current+source&qid=1596740320&sr=8-3
12 | Switch Power Supply | 9 | u | 9.88 | 88.92 | https://www.amazon.com/Aiposen-110V-220V-AC-to-DC-24V-8A-200W-Switch-Power-Supply-Driver-Power-Transformer-for-CCTV-camera-Security-System-LED-Strip-Light-Radio-Computer-Project-24V-8A/dp/B01B1PRE7E/ref=cm_cr_dp_d_rvw_txt?ie=UTF8&th=1
13 | Stainless steel terminal blocks | 9 | pieces | 2.24 | 20.16
14 | Wire 14 | 2 | Spools | 13.25 | 26.5
15 | Resistor 3kOhms | 1 | u | 8.41 | 8.41
16 | Calcium hydroxyde | 0 | 500 g bottle | 4.8 | 0 | S75071
17 | Sodium hydroxyde | 0 | 1 Kg | 53.5 | 0 | S25548C
18 | Potassium Hydroxide | 0 | 500 g bottle | 27.75 | 0 | S25491A
19 | Calcium sulfate dihydratte | 5 | 500 g bottle | 22.2 | 111 | S25230A
20 | Sodium Chloride | 0 | 500 g bottle | 7.5 | 0
Total |  |  |  |  | 1837.01
| Container volumne | 45 | gal | = | 170.34345 | L | 0.25
| Sodium hydroxyde | 45 Gal to | g | 1
| Potassium Hydroxide | 1911.253509 | g | 3.822507018
| Calcium sulfate dihydratte | 2345.629 | g | 4.691258613
| Calcium hydarate | 150 | g | 148.1978
Checking voltage
| D | 0.75 | in
| L | 17.5 | in
| A | 0.4417865 | in^2
| Rho | 1e-06
| R | 3.96119e-05
| R | 0.0001584476
| Amps | 0.005 | Amp
| V | 7.922379e-07
| 0.3 moles per liter | 51.103035
| Volume in pipe | 52.76894 | Cubic Inches = | 2 | liters
| Moles of NaCl | 0.6 | Moles of NaCl | 35.065662 | grams

## Sheet2
Solution preparation (1st phase of experiments)
Number of pipes | 9
Inside diameter | 3 | inch
Length of Pipes | 50 | inch
Pipe Volumne | 353.4292 | inch ^ 3
Volume of fittings | 35.34292 | inch ^ 3
Total volume of pipe | 3817.035 | inch ^ 3 |  | 6.95
Bars Volume | 22.53111 | inch ^ 3
Total bars volume | 202.78 | inch ^ 3
Total volume | 3614.255 | inch ^ 3 | = | 59.22701 | L | 6.580779 | per pipe
1.738464
Components quantitty for 6.5807794384778 L
Sodium hydroxyde | 26.32312 | g | 4 g/L
Potassium Hydroxide | 73.83635 | g | 11.22 g/L
Calcium sulfate dihydratte | 90.61733 | g | 13.77 g/L
Calcium hydroxide | 16.78099 | g | saturated (≈1.7 g/L)
R | 3.0625 | inch
r | 3 | inch
A | 7.068583 | inch^2
L | 4.810564 | inch
V | 34.00387 | inch^3

## Budget
ID | Item | qty | unit | unit price | subtotal | Note
1 | Container 45 gal | 0 | u | 24.97 | 0 | https://www.homedepot.com/p/Sterilite-45-Gal-Wheeled-Latching-Storage-Bin-in-Lapis-Blue-19481004/202097689
2 | Electro platter tape | 2 | u | 16.68 | 33.36 | https://www.amazon.com/3M-Electroplating-Tape-470-Tan/dp/B0728439MJ
3 | Two part epoxy | 1 | 1 Gal | 151.74 | 151.74 | https://coastalone.com/sikadur-30.html
4 | Shrink tube | 12 | 4 ft | 10.89 | 130.68 | 205881703
5 | Steel wire ER316L | 1 | 2 lb | 24.45 | 24.45 | https://www.grainger.com/product/WESTWARD-2-lb-Stainless-Steel-Spool-41R285?
6 | Stailess steel mesh | 7 | 24x40 mesh | 39.99 | 279.93 | https://www.amazon.com/Woven-X100cm-x0-9mm-medium-Stainless/dp/B01MUE0YPN/ref=sr_1_7?c=ts&dchild=1&keywords=Mesh+%26+Wire+Cloth&qid=1594411031&refinements=p_n_feature_seven_browse-bin%3A5485702011&sr=8-7&ts_id=6469724011 | https://www.grainger.com/product/DIRECT-METALS-Wire-Cloth-3DNT8? |  | 1/7 ordered so far
7 | PVC Pipe phi 2 in ID | 3 | 5 ft | 10.63 | 31.89 | 295096
8 | Pipe cap | 54 | u | 3.52 | 190.08
9 | Power suply | 0 | u | 79.98 | 0 | https://www.amazon.com/%EF%BC%88Precision-00-01V%EF%BC%8C0-001A%EF%BC%894-Digital-Precision-Adjustable-Regulated/dp/B07M6JJS93
10 | Resistor 3kOhms | 1 | u | 8.41 | 8.41 | https://www.mouser.com/ProductDetail/Vishay-Dale/CMF073K0000JNEK?qs=w0S%252B%2FsJ%252B%2Fi0GZ3fUT3Vt%252BQ%3D%3D
11 | Calcium hydroxyde | 0 | 500 g bottle | 4.8 | 0 | S75071
12 | Sodium hydroxyde | 0 | 1 Kg | 53.5 | 0 | S25548C
13 | Potassium Hydroxide | 0 | 500 g bottle | 27.75 | 0 | S25491A
14 | Calcium sulfate dihydratte | 5 | 500 g bottle | 26.75 | 133.75 | S25230A
15 | Sodium Chloride | 0 | 500 g bottle | 7.5 | 0
16 | 4-20mA Generator | 9 | u | 28.99 | 260.91 | https://www.amazon.com/Generator-DROK-Adjustable-Transmitter-Simulation/dp/B071NLGP6L/ref=sr_1_3?dchild=1&keywords=current+source&qid=1596740320&sr=8-3
17 | Switch Power Supply | 9 | u | 9.88 | 88.92 | https://www.amazon.com/Aiposen-110V-220V-AC-to-DC-24V-8A-200W-Switch-Power-Supply-Driver-Power-Transformer-for-CCTV-camera-Security-System-LED-Strip-Light-Radio-Computer-Project-24V-8A/dp/B01B1PRE7E/ref=cm_cr_dp_d_rvw_txt?ie=UTF8&th=1
18 | Fuse Switch Male Power Socket | 0 | u | 7.99 | 0 | https://www.amazon.com/URBEST-Inlet-Module-Plug-5A-Fuse-Switch-Male-Power-Socket-10A-250V-3-Pin-IEC320-C14/dp/B00ME5YAPK/ref=cm_cr_dp_d_rvw_txt?ie=UTF8
19 | 2-way Banana Plug Jack | 0 | u | 9.99 | 0 | https://www.amazon.com/Wiwaplex-10Pcs-Gold-plated-Insulated-Terminal-Binding-Post-Power-Amplifier-Dual-2-way-Banana-Plug-Jack/dp/B01LYA4YDP/ref=cm_cr_dp_d_rvw_txt?ie=UTF8
20 | Cassing | 0 | u | 19.99 | 0 | https://www.amazon.com/uxcell-9-8-34-x-7-5-34-x-4-3-34-Blue-Metal-Enclosure-Project-Case-DIY-Junction-Box/dp/B00LGKE2GQ/ref=cm_cr_dp_d_rvw_txt?ie=UTF8
21 | Cable wire gauge 14 | 0 | 25 ft | 6.37 | 0 | https://www.homedepot.com/p/Southwire-25-ft-12-Green-Solid-CU-THHN-Wire-11591585/301238014
Total |  |  |  |  | 1334.12
| Container volumne | 45 | gal | = | 170.34345 | L |  | 0.25
| Sodium hydroxyde | 45 Gal to | g | 1
| Potassium Hydroxide | 1911.253509 | g | 3.822507018
| Calcium sulfate dihydratte | 2345.629 | g | 4.691258613
| Calcium hydarate | 150 | g | 148.1978
Checking voltage
| D | 0.75 | in
| L | 17.5 | in
| A | 0.4417865 | in^2
| Rho | 1e-06
| R | 3.96119e-05
| R | 0.0001584476
| Amps | 0.005 | Amp
| V | 7.922379e-07
| 0.3 M per liter | 51.103035
| Volume in pipe | 52.76894 | Cubic Inches = | 2 | liters
| Moles of NaCl | 0.6 | Moles of NaCl | 35.065662 | grams