## Sheet1
Label | Diameter (inch) | Avergae db (inch) | Length | Weight (lb) | Linear weight (lb/ft) | Wight per inch | Volume | lb/cinch | unit weight (pcf) | Weight with ends layers before accelerated corrosion | Required weight loss in total gauge length | Weight with ends layers after accelerated corrosion | Measured Weight loss | Measured Corrosion Level | Diameter in gauge length after AC | Relabeling | Current Label | D1 | D2 | D3 | D4 | D5 | D6 | Average Diameter | [6 empty] | Label | Initial mass (g) | Final mass (g) | Mass loss (g) | CL (%) |  | Label | Initial mass (g) | Final mass (g) | Mass loss (g) | CL (%)
CL5-T-G80 | 0.819 | 0.815 | 50.875 | 6.1525 | 1.451204 | 0.1209337 | 26.54053 | 0.2318153 | 400.5768 | 6.4095 | 0.127 | 6.27 | 0.1395 | 5.493% |  | CL-5-T-1 | CL5-T-G80 | 0.701 | 0.7715 | 0.715 | 0.708 | 0.6905 | 0.6835 | 0.7115833 | 0.7291104 |  |  |  | 5 | 1 | CL5-T-1_3 | 2907.3 | 2844.024348 | 63.2761398 | 3.843% | 1646.540412 | CL5-T-1_3 | 1260.76 | 1197.483936 | 63.2761398 | 5.019%
| 0.814 | [8 empty] | 6.4095 | [5 empty] | CL-5-T-2 |  | 0.728 | 0.685 | 0.686 | 0.683 | 0.692 | 0.7 | 0.6956667 | 0.7291104 |  |  |  | 5 | 2 | CL5-BBT-1_3 | 2896.187474 | 2846.29231 | 49.895164 | 3.03% |  | CL5-BBT-1_3 | 1249.647062 | 1199.751898 | 49.895164 | 3.993%
| 0.812 | [8 empty] | 6 | [5 empty] | CL-5-T-3 |  | 0.729 | 0.7055 | 0.696 | 0.695 | 0.7055 | 0.7055 | 0.7060833 | 0.7291104 |  |  |  | 5 | 3 | CL5-BBT-4-6 | 2901.857379 | 2839.488424 | 62.368955 | 3.788% |  | CL5-BBT-4-6 | 1255.316967 | 1192.948012 | 62.368955 | 4.968%
CL5-BBT-1-3-G80 | 0.794 | 0.8083333 | 51.125 | 6.151 | 1.443756 | 0.120313 | 26.2364 | 0.2344453 | 405.1215 | 6.385 | 0.1263 | 6.275 | 0.11 | 4.354% |  | CL-5-BBT-1 | CL5-BBT-1-3-G80 | [11 empty] | 5 | 1 | CL10-T-1_3 | 2890.517569 | 2769.181602 | 121.335967 | 7.369% |  | CL10-T-1_3 | 1243.977157 | 1122.64119 | 121.335967 | 9.754%
| 0.816 | [14 empty] | CL-5-BBT-2 | [12 empty] | 5 | 2 | CL10-BBT-1_3 | 2895.28 | 2778.25345 | 117.0268392 | 7.107% |  | CL10-BBT-1_3 | 1248.74 | 1131.713038 | 117.0268392 | 9.372%
| 0.815 | [14 empty] | CL-5-BBT-3 | [12 empty] | 5 | 3 | CL10-BBT-4-6 | 2905.259322 | 2789.59326 | 115.666062 | 7.025% |  | CL10-BBT-4-6 | 1258.71891 | 1143.052848 | 115.666062 | 9.189%
CL5-BBT-4-6-G80 | 0.848 | 0.8013333 | 51.0625 | 6.16 | 1.447638 | 0.1206365 | 25.75244 | 0.2392006 | 413.3387 | 6.3975 | 0.1267 | 6.26 | 0.1375 | 5.428% |  | CL-5-BBT-4 | CL5-BBT-4-6-G80 | [11 empty] | 5 | 4 | CL15-BBT-1_3 | 2864.436006 | 2698.87478 | 165.561226 | 10.06% |  | CL15-BBT-1_3 | 1217.895594 | 1052.334368 | 165.561226 | 13.59%
| 0.736 | [14 empty] | CL-5-BBT-5 | [12 empty] | 5 | 5 | CL15-BBT-4-6 | 2912.063208 | 2741.966058 | 170.09715 | 10.33% |  | CL15-BBT-4-6 | 1265.522796 | 1095.425646 | 170.09715 | 13.44%
| 0.82 | [14 empty] | CL-5-BBT-6 | [12 empty] | 5 | 6 | CL20-T-1_3 | 2897.775 | 2669.391274 | 228.3837734 | 13.87% |  | CL20-T-1_3 | 1251.235 | 1022.850862 | 228.3837734 | 18.25%
CL10-T-G80 | 0.794 | 0.799 | 51.125 | 6.174 | 1.449154 | 0.1207628 | 25.63402 | 0.2408518 | 416.1919 | 6.3725 | 0.2536 | 6.105 | 0.2675 | 10.55% |  | CL-10-T-1 | CL10-T-G80 | 0.6965 | 0.704 | 0.6715 | 0.6795 | 0.6455 | 0.688 | 0.6808333 | 0.7093429 |  |  |  | 10 | 1 | CL20-BBT-1_3 | 2891.65155 | 2664.85535 | 226.7962 | 13.77% |  | CL20-BBT-1_3 | 1245.111138 | 1018.314938 | 226.7962 | 18.21%
| 0.805 | [14 empty] | CL-10-T-2 |  | 0.677 | 0.704 | 0.693 | 0.695 | 0.687 | 0.691 | 0.6911667 | 0.7093429 |  |  |  | 10 | 2 | CL20-BBT-4-6 | 2918.867094 | 2660.319426 | 258.547668 | 15.7% |  | CL20-BBT-4-6 | 1272.326682 | 1013.779014 | 258.547668 | 20.32%
| 0.798 | [14 empty] | CL-10-T-3 |  | 0.695 | 0.687 | 0.683 | 0.689 | 0.6935 | 0.695 | 0.6904167 | 0.7093429 |  |  |  | 10 | 3
CL10-BBT-1-3-G80 | 0.814 | 0.801 | 51 | 6.439 | 1.515059 | 0.1262549 | 25.69952 | 0.2505494 | 432.9493 | 6.392 | 0.2651 | 6.32 | 0.072 | 2.716% |  | CL-3-T-1 | CL10-BBT-1-3-G80 | [11 empty] | 3 | 1
| 0.796 | [14 empty] | CL-3-T-2 | [12 empty] | 3 | 2
| 0.793 | [14 empty] | CL-3-T-3 | [12 empty] | 3 | 3
CL10-BBT-4-6-G80 | 0.849 | 0.83 | 51 | 6.126 | 1.441412 | 0.1201176 | 27.5941 | 0.222004 | 383.6229 | 6.383 | 0.2522 | 6.125 | 0.258 | 10.23% |  | CL-10-BBT-1 | CL10-BBT-4-6-G80 | [11 empty] | 10 | 1
| 0.821 | [14 empty] | CL-10-BBT-2 | [12 empty] | 10 | 2
| 0.82 | [14 empty] | CL-10-BBT-3 | [12 empty] | 10 | 3
CL15-T-G80 | 0.8 | 0.795 | 51.0625 | 6.1505 | 1.445405 | 0.1204504 | 25.34698 | 0.2426522 | 419.303 | 6.3885 | 0.3794 | 5.885 | 0.5035 | 19.91% |  | CL-20-T-1 | CL15-T-G80 | [11 empty] | 20 | 1
| 0.79 | [14 empty] | CL-20-T-2 | [12 empty] | 20 | 2
| 0.795 | [14 empty] | CL-20-T-3 | [12 empty] | 20 | 3
CL15-BBT-1-3-G80 | 0.796 | 0.799 | 51.0625 | 6.154 | 1.446228 | 0.120519 | 25.60269 | 0.2403654 | 415.3514 | 6.405 | 0.3796 | 6.15 | 0.255 | 10.08% |  | CL-10-BBT-4 | CL15-BBT-1-3-G80 | [11 empty] | 10 | 4
| 0.787 | [14 empty] | CL-10-BBT-5 | [12 empty] | 10 | 5
| 0.814 | [14 empty] | CL-10-BBT-6 | [12 empty] | 10 | 6
CL15-BBT-4-6-G80 | 0.819 | 0.808 | 51 | 6.146 | 1.446118 | 0.1205098 | 26.15067 | 0.2350227 | 406.1192 | 6.4015 | 0.3796 | 6.16 | 0.2415 | 9.543% |  | CL-10-BBT-7 | CL15-BBT-4-6-G80 | [11 empty] | 10 | 7
| 0.791 | [14 empty] | CL-10-BBT-8 | [12 empty] | 10 | 8
| 0.814 | [14 empty] | CL-10-BBT-9 | [12 empty] | 10 | 9
CL20-T-G80 | [5 empty] | 0.121 |  |  |  | 6.375 | 0.5082 | 5.875 | 0.5 | 19.68% |  | CL-20-BBT-1 | CL20-T-G80 | 0.6705 | [5 empty] | 0.6705 | 0.672172 | 0.04201075 | 0.0007001792 | 7.001792e-05 | 20 | 1
[16 empty] | CL-20-BBT-2 |  | 0.67 | [5 empty] | 0.67 | 0.672172 | 0.04201075 |  |  | 20 | 2
[16 empty] | CL-20-BBT-3 |  | 0.67 | [5 empty] | 0.67 | 0.672172 | 0.04201075 |  |  | 20 | 3
CL20-BBT-1-3-G80 | [5 empty] | 0.121 |  |  |  | 6.435 | 0.5082 | 5.865 | 0.57 | 22.43% |  | CL-20-BBT-4 | CL20-BBT-1-3-G80 | [11 empty] | 20 | 4
[16 empty] | CL-20-BBT-5 | [12 empty] | 20 | 5
[16 empty] | CL-20-BBT-6 | [12 empty] | 20 | 6
CL20-BBT-4-6-G80 | [5 empty] | 0.121 |  |  |  | 6.375 | 0.5082 | 6.155 | 0.22 | 8.658% |  | CL-10-BBT-10 | CL20-BBT-4-6-G80 | [11 empty] | 10 | 10
[16 empty] | CL-10-BBT-11 | [12 empty] | 10 | 11
[16 empty] | CL-10-BBT-12 | [12 empty] | 10 | 12
CL25-T-G80 | [5 empty] | 0.121 |  |  |  | 6.465 | 0.6353 | 5.93 | 0.535 | 21.05% |  | CL-20-BBT-7 | CL25-T-G80 | [11 empty] | 20 | 7
[16 empty] | CL-20-BBT-8 | [12 empty] | 20 | 8
[16 empty] | CL-20-BBT-9 | [12 empty] | 20 | 9
CL25-BBT-1-3-G80 | [5 empty] | 0.121 |  |  |  | 6.315 | 0.6353 | 5.95 | 0.365 | 14.36% |  | CL-15-BBT-1 | CL25-BBT-1-3-G80 | [11 empty] | 15 | 1
[16 empty] | CL-15-BBT-2 | [12 empty] | 15 | 2
[16 empty] | CL-15-BBT-3 | [12 empty] | 15 | 3
CL25-BBT-4-6-G80 | [5 empty] | 0.121 |  |  |  | 6.42 | 0.6353 | 6.045 | 0.375 | 14.76% |  | CL-15-BBT-4 | CL25-BBT-4-6-G80 | [11 empty] | 15 | 4
[16 empty] | CL-15-BBT-5 | [12 empty] | 15 | 5
[16 empty] | CL-15-BBT-6 | [12 empty] | 15 | 6
Average |  | 0.8062963 | 51.03472 | 6.183667 | 1.453997 |  |  |  | 410.2861 | 6.372294

## Sheet3
0.75
Cl | D
0 | 1 | 1
5 | 0.9746794 | 0.93
10 | 0.9486833 | 0.86
15 | 0.9219544 | 0.79
20 | 0.8944272 | 0.72
25 | 0.8660254 | 0.65
30 | 0.83666 | 0.55
35 | 0.8062258 | 0.475
40 | 0.7745967 | 0.4
45 | 0.7416198 | 0.325
50 | 0.7071068 | 0.25
55 | 0.6708204 | 0.175
60 | 0.6324555 | 0.1
65 | 0.591608 | 0.025
70 | 0.5477226 | -0.05
75 | 0.5 | -0.125
80 | 0.4472136 | -0.2
85 | 0.3872983 | -0.275
90 | 0.3162278 | -0.35
95 | 0.2236068 | -0.425
96 | 0.2 | -0.44
97 | 0.1732051 | -0.455
98 | 0.1414214 | -0.47
99 | 0.1 | -0.485
100 | 0 | -0.5

## Sheet2
Average corrosion level | Number of specimens
2.716% | 3
5.091% | 9
9.81% | 15
14.56% | 12
20.77% | 12

## Comparisson to ASTMA706
Parameter | ASTM A706 | Measured | Measured/ standard | Notes
db (inch) | 0.75 | 0.8062963 | 107.5% | I measured from rib to rib
Linear weight (lb/ft) | 1.502 | 1.453997 | 96.8% | More than the required 94% difference in ASTM A706