## Sheet1
Label | Diameter (inch) | Avergae db (inch) | Length | Weight (lb) | Linear weight (lb/ft) | Wight per inch | Volume | lb/cinch | unit weight (pcf) | Weight with ends layers before accelerated corrosion | Required weight loss in total gauge length | Weight with ends layers after accelerated corrosion | Measured Weight loss | Diameter in gauge length after AC
CL5-T-G80 | 0.819 | 0.815 | 50.875 | 6.1525 | 1.451204 | 0.1209337 | 26.54053 | 0.2318153 | 400.5768 | 6.4095 | 0.127 | 6.3985 | 0.011
| 0.814 | [8 empty] | 6.4095 |  |  |  |  | 0.0002794
| 0.812 | [8 empty] | 6
CL5-BBT-1-3-G80 | 0.794 | 0.8083333 | 51.125 | 6.151 | 1.443756 | 0.120313 | 26.2364 | 0.2344453 | 405.1215 | 6.385 | 0.1263 |  | 6.385
0.816
0.815
CL5-BBT-4-6-G80 | 0.848 | 0.8013333 | 51.0625 | 6.16 | 1.447638 | 0.1206365 | 25.75244 | 0.2392006 | 413.3387 | 6.3975 | 0.1267 |  | 6.3975
0.736
0.82
CL10-T-G80 | 0.794 | 0.799 | 51.125 | 6.174 | 1.449154 | 0.1207628 | 25.63402 | 0.2408518 | 416.1919 | 6.3725 | 0.2536 |  | 6.3725
0.805
0.798
CL10-BBT-1-3-G80 | 0.814 | 0.801 | 51 | 6.439 | 1.515059 | 0.1262549 | 25.69952 | 0.2505494 | 432.9493 | 3.392 | 0.2651 |  | 3.392
0.796
0.793
CL10-BBT-4-6-G80 | 0.849 | 0.83 | 51 | 6.126 | 1.441412 | 0.1201176 | 27.5941 | 0.222004 | 383.6229 | 6.383 | 0.2522 |  | 6.383
0.821
0.82
CL15-T-G80 | 0.8 | 0.795 | 51.0625 | 6.1505 | 1.445405 | 0.1204504 | 25.34698 | 0.2426522 | 419.303 | 6.3885 | 0.3794 |  | 6.3885
0.79
0.795
CL15-BBT-1-3-G80 | 0.796 | 0.799 | 51.0625 | 6.154 | 1.446228 | 0.120519 | 25.60269 | 0.2403654 | 415.3514 | 6.405 | 0.3796 |  | 6.405
0.787
0.814
CL15-BBT-4-6-G80 | 0.819 | 0.808 | 51 | 6.146 | 1.446118 | 0.1205098 | 26.15067 | 0.2350227 | 406.1192 | 6.4015 | 0.3796 |  | 6.4015
0.791
0.814
Average |  | 0.8062963 | 51.03472 | 6.183667 | 1.453997 |  |  |  | 410.2861 | 6.085818

## Comparisson to ASTMA706
Parameter | ASTM A706 | Measured | Measured/ standard | Notes
db (inch) | 0.75 | 0.8062963 | 107.5% | I measured from rib to rib
Linear weight (lb/ft) | 1.502 | 1.453997 | 96.8% | More than the required 94% difference in ASTM A706